## Sheet1
alloy | Fe | Ni | Co | Cr | V | Cu | VEC | AR1 | AR2 | PE | Density | TermalC | MP | FI | SI | TI | M | TC | MS | MagS | TEC
Fe-Ni | 1 | 0 | 0 | 0 | 0 | 0 | 8 | 140 | 124 | 1.83 | 7874 | 80 | 1181 | 762.47 | 1562.98 | 2957.4 | 2.22 | 1043 | 2.22 | 0.00670898 | 11.92
| 0.95 | 0.05 | 0 | 0 | 0 | 0 | 8.095379 | 139.7616 | 124.0477 | 1.833815 | 7923.311 | 80.52458 | 1207.086 | 761.262 | 1572.043 | 2978.269 | 2.142743 | 1029.065 | 2.179207 | 0.01657601 | 11.17
| 0.9 | 0.1 | 0 | 0 | 0 | 0 | 8.191223 | 139.5219 | 124.0956 | 1.837649 | 7972.862 | 81.05173 | 1233.3 | 760.0482 | 1581.151 | 2999.24 | 2.065109 | 1015.874 | 2.140592 | 0.02506273 | 10.82
| 0.85 | 0.15 | 0 | 0 | 0 | 0 | 8.287536 | 139.2812 | 124.1438 | 1.841501 | 8022.656 | 81.58145 | 1259.641 | 758.8284 | 1590.303 | 3020.313 | 1.987096 | 1002.941 | 2.102732 | 0.02536675 | 9.91
| 0.8 | 0.2 | 0 | 0 | 0 | 0 | 8.38432 | 139.0392 | 124.1922 | 1.845373 | 8072.694 | 82.11376 | 1286.112 | 757.6026 | 1599.5 | 3041.489 | 1.908701 | 989.8446 | 2.064396 | 0.02320383 | 11.09
| 0.75 | 0.25 | 0 | 0 | 0 | 0 | 8.48158 | 138.796 | 124.2408 | 1.849263 | 8122.977 | 82.64869 | 1312.712 | 756.3708 | 1608.742 | 3062.77 | 1.82992 | 976.2046 | 2.024466 | 0.02141331 | 13.6
| 0.7 | 0.3 | 0 | 0 | 0 | 0 | 8.579319 | 138.5517 | 124.2897 | 1.853173 | 8173.508 | 83.18625 | 1339.444 | 755.1329 | 1618.03 | 3084.155 | 1.750752 | 961.658 | 1.981884 | 0.01956933 | 12.1
| 0.67 | 0.33 | 0 | 0 | 0 | 0 | 8.638194 | 138.4045 | 124.3191 | 1.855528 | 8203.946 | 83.51007 | 1355.546 | 754.3873 | 1623.624 | 3097.037 | 1.703063 | 474.9939 | 1.611641 | 0.04181348 | 3.5
| 0.64 | 0.36 | 0 | 0 | 0 | 0 | 8.697243 | 138.2569 | 124.3486 | 1.85789 | 8234.475 | 83.83484 | 1371.696 | 753.6394 | 1629.235 | 3109.957 | 1.655233 | 527.2672 | 1.641511 | 0.0377005 | 1.34
| 0.635 | 0.365 | 0 | 0 | 0 | 0 | 8.707101 | 138.2322 | 124.3536 | 1.858284 | 8239.571 | 83.88906 | 1374.392 | 753.5146 | 1630.172 | 3112.114 | 1.647248 | 535.7431 | 1.644752 | 0.03704655 | 1.3
| 0.63 | 0.37 | 0 | 0 | 0 | 0 | 8.716965 | 138.2076 | 124.3585 | 1.858679 | 8244.671 | 83.94331 | 1377.09 | 753.3896 | 1631.11 | 3114.272 | 1.639259 | 544.1486 | 1.64755 | 0.0363653 | 1.5
| 0.6 | 0.4 | 0 | 0 | 0 | 0 | 8.776248 | 138.0594 | 124.3881 | 1.86105 | 8275.32 | 84.26936 | 1393.304 | 752.6388 | 1636.743 | 3127.243 | 1.591239 | 593.0414 | 1.655986 | 0.03260323 | 4.07
| 0.55 | 0.45 | 0 | 0 | 0 | 0 | 8.875445 | 137.8114 | 124.4377 | 1.865018 | 8326.605 | 84.81495 | 1420.434 | 751.3825 | 1646.169 | 3148.947 | 1.51089 | 668.161 | 1.644505 | 0.02710043 | 7.11
| 0.5 | 0.5 | 0 | 0 | 0 | 0 | 8.975135 | 137.5622 | 124.4876 | 1.869005 | 8378.145 | 85.36324 | 1447.699 | 750.1199 | 1655.642 | 3170.76 | 1.430141 | 734.3415 | 1.609287 | 0.02229069 | 9.68
| 0.4 | 0.6 | 0 | 0 | 0 | 0 | 9.17601 | 137.06 | 124.588 | 1.87704 | 8481.997 | 86.46806 | 1502.639 | 747.5758 | 1674.73 | 3214.711 | 1.267432 | 835.2228 | 1.482134 | 0.01441739 | 11.28
| 0.3 | 0.7 | 0 | 0 | 0 | 0 | 9.378903 | 136.5527 | 124.6895 | 1.885156 | 8586.893 | 87.58397 | 1558.13 | 745.0062 | 1694.01 | 3259.104 | 1.103088 | 886.0277 | 1.27481 | 0.008945512 | 12.24
| 0.2 | 0.8 | 0 | 0 | 0 | 0 | 9.583845 | 136.0404 | 124.7919 | 1.893354 | 8692.848 | 88.71115 | 1614.182 | 742.4106 | 1713.485 | 3303.945 | 0.9370853 | 876.549 | 0.9832952 | 0.005843101 | 12.27
| 0.1 | 0.9 | 0 | 0 | 0 | 0 | 9.790867 | 135.5228 | 124.8954 | 1.901635 | 8799.878 | 89.84977 | 1670.802 | 739.7887 | 1733.157 | 3349.242 | 0.7693978 | 796.003 | 0.665866 | 0.005258814 | 12.89
| 0 | 1 | 0 | 0 | 0 | 0 | 10 | 135 | 125 | 1.91 | 8908 | 91 | 1728 | 737.14 | 1753.03 | 3395 | 0.6 | 633.0004 | 0.52 | 0.00526035 | 12.76
Fe-Co | 0.91 | 0 | 0.09 | 0 | 0 | 0 | 8.085688 | 139.5716 | 124.0857 | 1.834284 | 7961.916 | 81.71376 | 1231.299 | 762.2926 | 1570.299 | 2980.956 | 2.177156 | 1122.462 | 2.316946 | 0.01319827 | 11.16
| 0.802 | 0 | 0.198 | 0 | 0 | 0 | 8.189592 | 139.052 | 124.1896 | 1.83948 | 8068.521 | 83.79184 | 1292.291 | 762.0775 | 1579.173 | 3009.519 | 2.125204 | 1209.597 | 2.401731 | 0.02383684 | 10.09
| 0.703 | 0 | 0.297 | 0 | 0 | 0 | 8.285887 | 138.5706 | 124.2859 | 1.844294 | 8167.32 | 85.71773 | 1348.816 | 761.8782 | 1587.398 | 3035.99 | 2.077057 | 1280.079 | 2.442794 | 0.02442726 | 9.71
| 0.654 | 0 | 0.346 | 0 | 0 | 0 | 8.333924 | 138.3304 | 124.3339 | 1.846696 | 8216.606 | 86.67848 | 1377.013 | 761.7788 | 1591.5 | 3049.196 | 2.053038 | 1311.016 | 2.448266 | 0.02397364 | 9.75
| 0.604 | 0 | 0.396 | 0 | 0 | 0 | 8.383202 | 138.084 | 124.3832 | 1.84916 | 8267.165 | 87.66403 | 1405.939 | 761.6768 | 1595.709 | 3062.742 | 2.028399 | 1338.361 | 2.443545 | 0.02343627 | 9.58
| 0.506 | 0 | 0.494 | 0 | 0 | 0 | 8.480554 | 137.5972 | 124.4806 | 1.854028 | 8367.049 | 89.61108 | 1463.085 | 761.4753 | 1604.024 | 3089.504 | 1.979723 | 1381.785 | 2.407765 | 0.02174776 | 9.33
| 0.407 | 0 | 0.593 | 0 | 0 | 0 | 8.579948 | 137.1003 | 124.5799 | 1.858997 | 8469.027 | 91.59896 | 1521.429 | 761.2695 | 1612.513 | 3116.828 | 1.930026 | 1414.587 | 2.339636 | 0.01957619 | 9.55
| 0.308 | 0 | 0.692 | 0 | 0 | 0 | 8.680412 | 136.5979 | 124.6804 | 1.864021 | 8572.103 | 93.60824 | 1580.402 | 761.0615 | 1621.094 | 3144.445 | 1.879794 | 1439.046 | 2.236891 | 0.01728675 | 9.98
| 0.258 | 0 | 0.742 | 0 | 0 | 0 | 8.731563 | 136.3422 | 124.7316 | 1.866578 | 8624.584 | 94.63127 | 1610.428 | 760.9557 | 1625.463 | 3158.507 | 1.854218 | 1448.803 | 2.166619 | 0.01606508 | 10.53
| 0.219 | 0 | 0.781 | 0 | 0 | 0 | 8.771655 | 136.1417 | 124.7717 | 1.868583 | 8665.718 | 95.43311 | 1633.962 | 760.8727 | 1628.887 | 3169.528 | 1.834172 | 1455.134 | 2.099523 | 0.01503259 | 11.45
| 0.209 | 0 | 0.791 | 0 | 0 | 0 | 8.781963 | 136.0902 | 124.782 | 1.869098 | 8676.294 | 95.63926 | 1640.012 | 760.8513 | 1629.767 | 3172.362 | 1.829019 | 1456.55 | 2.0802 | 0.0148453 | 11.67
| 0.189 | 0 | 0.811 | 0 | 0 | 0 | 8.802612 | 135.9869 | 124.8026 | 1.870131 | 8697.48 | 96.05224 | 1652.133 | 760.8086 | 1631.531 | 3178.038 | 1.818694 | 1209.897 | 1.874942 | 0.04495173 | 11.8
| 0.159 | 0 | 0.841 | 0 | 0 | 0 | 8.83367 | 135.8316 | 124.8337 | 1.871684 | 8729.346 | 96.67341 | 1670.364 | 760.7443 | 1634.184 | 3186.576 | 1.803165 | 1250.961 | 1.801382 | 0.04283494 | 11.73
| 0.1 | 0 | 0.9 | 0 | 0 | 0 | 8.895051 | 135.5247 | 124.8951 | 1.874753 | 8792.322 | 97.90101 | 1706.395 | 760.6172 | 1639.426 | 3203.449 | 1.772475 | 1320.222 | 1.641891 | 0.04384453 | 11.67
| 0.061 | 0 | 0.939 | 0 | 0 | 0 | 8.935843 | 135.3208 | 124.9358 | 1.876792 | 8834.175 | 98.71687 | 1730.34 | 760.5328 | 1642.91 | 3214.663 | 1.752078 | 1356.541 | 1.529433 | 0.04089995 | 11.8
| 0.041 | 0 | 0.959 | 0 | 0 | 0 | 8.956831 | 135.2158 | 124.9568 | 1.877842 | 8855.708 | 99.13661 | 1742.66 | 760.4894 | 1644.703 | 3220.433 | 1.741585 | 1391.779 | 1.418174 | 0.02720747 | 12.52
| 0 | 0 | 1 | 0 | 0 | 0 | 9 | 135 | 125 | 1.88 | 8900 | 100 | 1768 | 760.4 | 1648.39 | 3232.3 | 1.72 | 1396 | 1.35 | 0.0248163 | 12.13
Ni-Co | 0 | 0.9 | 0.1 | 0 | 0 | 0 | 9.900367 | 135 | 125 | 1.907011 | 8907.203 | 91.8967 | 1731.985 | 739.4575 | 1742.604 | 3378.79 | 0.7115893 | 752.9962 | 0.6846693 | 0.004472433 | 13.06
| 0 | 0.8 | 0.2 | 0 | 0 | 0 | 9.800652 | 135 | 125 | 1.90402 | 8906.405 | 92.79413 | 1735.974 | 741.7768 | 1732.17 | 3362.566 | 0.8232696 | 860.1952 | 0.8365616 | 0.003739804 | 12.81
| 0 | 0.7 | 0.3 | 0 | 0 | 0 | 9.700856 | 135 | 125 | 1.901026 | 8905.607 | 93.69229 | 1739.966 | 744.0981 | 1721.728 | 3346.329 | 0.935041 | 955.7447 | 0.9736798 | 0.004060148 | 12.75
| 0 | 0.6 | 0.4 | 0 | 0 | 0 | 9.600979 | 135 | 125 | 1.898029 | 8904.808 | 94.59119 | 1743.961 | 746.4212 | 1711.276 | 3330.079 | 1.046904 | 1040.798 | 1.094017 | 0.005529161 | 12.56
| 0 | 0.5 | 0.5 | 0 | 0 | 0 | 9.50102 | 135 | 125 | 1.895031 | 8904.008 | 95.49082 | 1747.959 | 748.7463 | 1700.817 | 3313.816 | 1.158857 | 1116.514 | 1.195556 | 0.00754529 | 12.65
| 0 | 0.4 | 0.6 | 0 | 0 | 0 | 9.40098 | 135 | 125 | 1.892029 | 8903.208 | 96.39118 | 1751.961 | 751.0732 | 1690.349 | 3297.539 | 1.270903 | 1184.057 | 1.276271 | 0.0104841 | 12.39
| 0 | 0.35 | 0.65 | 0 | 0 | 0 | 9.350929 | 135 | 125 | 1.890528 | 8902.807 | 96.84164 | 1753.963 | 752.2374 | 1685.111 | 3289.396 | 1.32696 | 1215.129 | 1.308183 | 0.01237548 | 12.41
| 0 | 0.3 | 0.7 | 0 | 0 | 0 | 9.300858 | 135 | 125 | 1.889026 | 8902.407 | 97.29228 | 1755.966 | 753.4021 | 1679.872 | 3281.25 | 1.383039 | 1244.598 | 1.334124 | 0.01450696 | 12.08
| 0 | 0.25 | 0.75 | 0 | 0 | 0 | 9.250766 | 135 | 125 | 1.887523 | 8902.006 | 97.74311 | 1757.969 | 754.5672 | 1674.63 | 3273.1 | 1.439142 | 1280.409 | 1.358316 | 0.01200356 | 12.59
| 0 | 0.2 | 0.8 | 0 | 0 | 0 | 9.200654 | 135 | 125 | 1.88602 | 8901.605 | 98.19412 | 1759.974 | 755.7328 | 1669.386 | 3264.946 | 1.495268 | 1303.409 | 1.368546 | 0.01407488 | 12.77
| 0 | 0.15 | 0.85 | 0 | 0 | 0 | 9.150521 | 135 | 125 | 1.884516 | 8901.204 | 98.64531 | 1761.979 | 756.8989 | 1664.141 | 3256.79 | 1.551416 | 1326.293 | 1.373723 | 0.01639076 | 12.48
| 0 | 0.1 | 0.9 | 0 | 0 | 0 | 9.100368 | 135 | 125 | 1.883011 | 8900.803 | 99.09669 | 1763.985 | 758.0654 | 1658.892 | 3248.63 | 1.607588 | 1349.207 | 1.37308 | 0.01854648 | 12.61
| 0 | 0.05 | 0.95 | 0 | 0 | 0 | 9.050194 | 135 | 125 | 1.881506 | 8900.402 | 99.54825 | 1765.992 | 759.2325 | 1653.642 | 3240.467 | 1.663783 | 1372.348 | 1.365626 | 0.02171909 | 12.32
FeNiCo | 0.801 | 0.1 | 0.099 | 0 | 0 | 0 | 8.286989 | 139.0456 | 124.1909 | 1.842427 | 8070.608 | 82.95252 | 1289.2 | 759.8393 | 1589.34 | 3025.509 | 2.016916 | 1107.251 | 2.245527 | 0.02608635 | 9.53
| 0.701 | 0.2 | 0.099 | 0 | 0 | 0 | 8.481575 | 138.558 | 124.2884 | 1.850215 | 8171.447 | 84.02951 | 1342.566 | 757.3798 | 1607.826 | 3068.111 | 1.859446 | 1087.298 | 2.167474 | 0.0232524 | 10.41
| 0.65 | 0.25 | 0.1 | 0 | 0 | 0 | 8.580583 | 138.3075 | 124.3385 | 1.854188 | 8223.247 | 84.59152 | 1370.022 | 756.1386 | 1617.223 | 3089.842 | 1.779622 | 1078.304 | 2.126691 | 0.020846 | 9.58
| 0.62 | 0.28 | 0.1 | 0 | 0 | 0 | 8.639629 | 138.1595 | 124.3681 | 1.856551 | 8253.847 | 84.91835 | 1386.216 | 755.3923 | 1622.832 | 3102.769 | 1.73184 | 1072.087 | 2.100063 | 0.01977165 | 8.06
| 0.601 | 0.3 | 0.099 | 0 | 0 | 0 | 8.678087 | 138.0655 | 124.3869 | 1.85808 | 8273.283 | 85.11716 | 1396.459 | 754.896 | 1626.495 | 3111.134 | 1.700417 | 538.2475 | 1.966619 | 0.04052646 | 1.21
| 0.58 | 0.32 | 0.1 | 0 | 0 | 0 | 8.718629 | 137.9615 | 124.4077 | 1.859713 | 8294.787 | 85.35562 | 1407.882 | 754.3938 | 1630.337 | 3120.065 | 1.667909 | 574.6289 | 1.982262 | 0.0377424 | 3.24
| 0.55 | 0.35 | 0.1 | 0 | 0 | 0 | 8.778085 | 137.8125 | 124.4375 | 1.862093 | 8325.599 | 85.68472 | 1424.189 | 753.6424 | 1635.986 | 3133.082 | 1.619794 | 624.9749 | 1.985941 | 0.03389424 | 6.03
| 0.501 | 0.4 | 0.099 | 0 | 0 | 0 | 8.876554 | 137.5682 | 124.4864 | 1.866024 | 8376.133 | 86.21563 | 1450.889 | 752.3875 | 1645.35 | 3154.586 | 1.539806 | 701.0207 | 1.958456 | 0.02823003 | 8.72
| 0.4 | 0.5 | 0.1 | 0 | 0 | 0 | 9.07804 | 137.0608 | 124.5878 | 1.874098 | 8481.046 | 87.34501 | 1506.454 | 749.8511 | 1664.482 | 3198.753 | 1.377056 | 827.2796 | 1.826779 | 0.01888893 | 11.09
| 0.3 | 0.6 | 0.1 | 0 | 0 | 0 | 9.280523 | 136.5534 | 124.6893 | 1.882202 | 8585.979 | 88.46578 | 1561.987 | 747.2919 | 1683.718 | 3243.084 | 1.213197 | 905.2935 | 1.605296 | 0.01179599 | 12.1
| 0.2 | 0.7 | 0.1 | 0 | 0 | 0 | 9.485051 | 136.0408 | 124.7918 | 1.890388 | 8691.972 | 89.59787 | 1618.081 | 744.7068 | 1703.149 | 3287.862 | 1.047683 | 926.1278 | 1.300675 | 0.007303253 | 12.76
| 0.1 | 0.8 | 0.1 | 0 | 0 | 0 | 9.691655 | 135.523 | 124.8954 | 1.898657 | 8799.041 | 90.74145 | 1674.744 | 742.0955 | 1722.776 | 3333.095 | 0.8804894 | 879.1176 | 0.947763 | 0.004845823 | 12.79
| 0.701 | 0.1 | 0.199 | 0 | 0 | 0 | 8.384747 | 138.5594 | 124.2881 | 1.847305 | 8170.387 | 84.89284 | 1346.263 | 759.6261 | 1597.699 | 3052.326 | 1.96772 | 1192.466 | 2.320773 | 0.02450213 | 9.85
| 0.602 | 0.2 | 0.198 | 0 | 0 | 0 | 8.579859 | 138.0717 | 124.3857 | 1.855109 | 8271.245 | 85.96554 | 1399.617 | 757.1547 | 1616.24 | 3095.015 | 1.80967 | 1176.314 | 2.235162 | 0.02074201 | 10.36
| 0.551 | 0.25 | 0.199 | 0 | 0 | 0 | 8.679642 | 137.8186 | 124.4363 | 1.859115 | 8323.574 | 86.53544 | 1427.364 | 755.9064 | 1625.708 | 3116.929 | 1.729296 | 1169.257 | 2.188006 | 0.01869362 | 9.81
| 0.522 | 0.28 | 0.198 | 0 | 0 | 0 | 8.738139 | 137.6741 | 124.4652 | 1.861448 | 8353.463 | 86.84712 | 1443.145 | 755.1582 | 1631.273 | 3129.689 | 1.681699 | 639.0901 | 2.203754 | 0.03848469 | 7.04
| 0.501 | 0.3 | 0.199 | 0 | 0 | 0 | 8.778919 | 137.5692 | 124.4862 | 1.863091 | 8375.144 | 87.08843 | 1454.667 | 754.6541 | 1635.137 | 3138.678 | 1.649031 | 674.2013 | 2.203176 | 0.03581319 | 8.023
| 0.451 | 0.35 | 0.199 | 0 | 0 | 0 | 8.878692 | 137.3186 | 124.5363 | 1.867087 | 8426.972 | 87.64417 | 1482.106 | 753.3956 | 1644.613 | 3160.535 | 1.568365 | 752.1404 | 2.165963 | 0.02980279 | 9.94
| 0.401 | 0.4 | 0.199 | 0 | 0 | 0 | 8.978963 | 137.0667 | 124.5867 | 1.871102 | 8479.059 | 88.20269 | 1509.682 | 752.1308 | 1654.137 | 3182.501 | 1.487295 | 820.2514 | 2.093615 | 0.02459162 | 11.39
| 0.301 | 0.5 | 0.199 | 0 | 0 | 0 | 9.181018 | 136.5591 | 124.6882 | 1.879194 | 8584.019 | 89.32816 | 1565.25 | 749.5821 | 1673.328 | 3226.766 | 1.323934 | 922.1729 | 1.870039 | 0.01600374 | 12.16
| 0.201 | 0.6 | 0.199 | 0 | 0 | 0 | 9.385114 | 136.0464 | 124.7907 | 1.887368 | 8690.039 | 90.465 | 1621.38 | 747.0077 | 1692.713 | 3271.477 | 1.158922 | 969.9894 | 1.558153 | 0.00981795 | 12.55
| 0.101 | 0.7 | 0.199 | 0 | 0 | 0 | 9.591283 | 135.5285 | 124.8943 | 1.895625 | 8797.136 | 91.61338 | 1678.08 | 744.4071 | 1712.294 | 3316.643 | 0.9922342 | 953.156 | 1.182977 | 0.005747421 | 12.57
| 0.601 | 0.1 | 0.299 | 0 | 0 | 0 | 8.48355 | 138.068 | 124.3864 | 1.852235 | 8271.233 | 86.85392 | 1403.937 | 759.4106 | 1606.148 | 3079.429 | 1.917997 | 1266.974 | 2.355831 | 0.02260077 | 9.91
| 0.551 | 0.15 | 0.299 | 0 | 0 | 0 | 8.582133 | 137.8197 | 124.4361 | 1.856185 | 8322.566 | 87.40654 | 1431.124 | 758.1697 | 1615.509 | 3101.039 | 1.838368 | 1260.354 | 2.30857 | 0.02050473 | 10.44
| 0.501 | 0.2 | 0.299 | 0 | 0 | 0 | 8.681207 | 137.5702 | 124.486 | 1.860155 | 8374.155 | 87.96191 | 1458.447 | 756.9226 | 1624.917 | 3122.757 | 1.758342 | 1253.385 | 2.256755 | 0.01847503 | 10.26
| 0.473 | 0.23 | 0.297 | 0 | 0 | 0 | 8.738861 | 137.4299 | 124.514 | 1.862446 | 8403.176 | 88.25663 | 1473.732 | 756.176 | 1630.41 | 3135.285 | 1.711164 | 1247.433 | 2.222784 | 0.01730228 | 9.91
| 0.451 | 0.25 | 0.299 | 0 | 0 | 0 | 8.780775 | 137.3195 | 124.5361 | 1.864145 | 8426.001 | 88.52006 | 1485.907 | 755.6692 | 1634.371 | 3144.583 | 1.677917 | 740.3708 | 2.323968 | 0.03776083 | 9.42
| 0.401 | 0.3 | 0.299 | 0 | 0 | 0 | 8.880841 | 137.0675 | 124.5865 | 1.868155 | 8478.106 | 89.081 | 1513.503 | 754.4096 | 1643.873 | 3166.518 | 1.597089 | 817.4657 | 2.275938 | 0.03142762 | 11.04
| 0.301 | 0.4 | 0.299 | 0 | 0 | 0 | 9.082484 | 136.5597 | 124.6881 | 1.876236 | 8583.103 | 90.21133 | 1569.113 | 751.8714 | 1663.02 | 3210.72 | 1.434214 | 939.4606 | 2.069823 | 0.0210655 | 11.86
| 0.201 | 0.5 | 0.299 | 0 | 0 | 0 | 9.286164 | 136.0468 | 124.7906 | 1.884398 | 8689.161 | 91.35309 | 1625.285 | 749.3075 | 1682.36 | 3255.369 | 1.269693 | 1010.249 | 1.759122 | 0.01309765 | 12.22
| 0.101 | 0.6 | 0.299 | 0 | 0 | 0 | 9.491914 | 135.5287 | 124.8943 | 1.892643 | 8796.297 | 92.50646 | 1682.028 | 746.7175 | 1701.897 | 3300.471 | 1.1035 | 1019.398 | 1.373103 | 0.007647332 | 12.39
| 0.501 | 0.1 | 0.399 | 0 | 0 | 0 | 8.583417 | 137.5712 | 124.4858 | 1.857218 | 8373.164 | 88.8361 | 1462.231 | 759.1928 | 1614.688 | 3106.823 | 1.86774 | 1327.786 | 2.345428 | 0.02039713 | 9.89
| 0.454 | 0.15 | 0.396 | 0 | 0 | 0 | 8.679745 | 137.3355 | 124.5329 | 1.861051 | 8421.938 | 89.33663 | 1487.944 | 757.9515 | 1623.861 | 3127.787 | 1.789088 | 1319.732 | 2.291006 | 0.01848676 | 9.93
| 0.424 | 0.18 | 0.396 | 0 | 0 | 0 | 8.739588 | 137.1844 | 124.5631 | 1.86345 | 8453.172 | 89.67416 | 1504.492 | 757.1997 | 1629.542 | 3140.913 | 1.740796 | 1315.348 | 2.254149 | 0.01733081 | 9.94
| 0.401 | 0.2 | 0.399 | 0 | 0 | 0 | 8.782642 | 137.0683 | 124.5863 | 1.865206 | 8477.152 | 89.96 | 1517.328 | 756.6902 | 1633.6 | 3150.523 | 1.70697 | 819.0998 | 2.358346 | 0.03980652 | 10.17
| 0.354 | 0.25 | 0.396 | 0 | 0 | 0 | 8.879921 | 136.8302 | 124.634 | 1.869077 | 8526.415 | 90.46568 | 1543.299 | 755.4367 | 1642.864 | 3171.694 | 1.627547 | 889.2707 | 2.304019 | 0.03327323 | 11.49
| 0.301 | 0.3 | 0.399 | 0 | 0 | 0 | 8.983871 | 136.5603 | 124.6879 | 1.873275 | 8582.187 | 91.09521 | 1572.979 | 754.1625 | 1652.703 | 3194.662 | 1.544583 | 957.6034 | 2.200876 | 0.02726846 | 11.84
| 0.201 | 0.4 | 0.399 | 0 | 0 | 0 | 9.187135 | 136.0472 | 124.7906 | 1.881425 | 8688.283 | 92.24191 | 1629.193 | 751.6091 | 1671.999 | 3239.247 | 1.380553 | 1047.696 | 1.906487 | 0.01767735 | 12.2
| 0.101 | 0.5 | 0.399 | 0 | 0 | 0 | 9.392465 | 135.5289 | 124.8942 | 1.889658 | 8795.458 | 93.40025 | 1685.979 | 749.0298 | 1691.492 | 3284.286 | 1.214857 | 1079.055 | 1.521977 | 0.01050041 | 12.15
| 0.402 | 0.1 | 0.498 | 0 | 0 | 0 | 8.683348 | 137.0742 | 124.5852 | 1.862204 | 8475.162 | 90.81957 | 1520.563 | 758.9749 | 1623.233 | 3134.236 | 1.81745 | 1370.342 | 2.290102 | 0.01824727 | 9.6
| 0.355 | 0.15 | 0.495 | 0 | 0 | 0 | 8.780428 | 136.836 | 124.6328 | 1.866069 | 8524.437 | 91.32744 | 1546.551 | 757.7263 | 1632.475 | 3155.376 | 1.738258 | 1361.639 | 2.222898 | 0.01627143 | 11.1
| 0.302 | 0.2 | 0.498 | 0 | 0 | 0 | 8.884148 | 136.5661 | 124.6868 | 1.87026 | 8580.223 | 91.9595 | 1576.25 | 756.4577 | 1642.29 | 3178.308 | 1.655562 | 976.2306 | 2.257026 | 0.03501348 | 11.73
| 0.202 | 0.3 | 0.498 | 0 | 0 | 0 | 9.086979 | 136.0528 | 124.7894 | 1.878398 | 8686.346 | 93.11096 | 1632.5 | 753.9151 | 1661.541 | 3222.827 | 1.492037 | 1082.332 | 2.002191 | 0.02336773 | 12.19
| 0.102 | 0.4 | 0.498 | 0 | 0 | 0 | 9.291872 | 135.5343 | 124.8931 | 1.886619 | 8793.549 | 94.27414 | 1689.322 | 751.3466 | 1680.986 | 3267.798 | 1.326849 | 1132.577 | 1.634251 | 0.01431028 | 12.51
| 0.302 | 0.1 | 0.598 | 0 | 0 | 0 | 8.785381 | 136.5667 | 124.6867 | 1.867295 | 8579.304 | 92.84475 | 1580.121 | 758.7524 | 1631.958 | 3162.225 | 1.766103 | 1400.652 | 2.189733 | 0.01578813 | 11.42
| 0.256 | 0.15 | 0.594 | 0 | 0 | 0 | 8.882197 | 136.3311 | 124.7338 | 1.871141 | 8628.042 | 93.33973 | 1605.79 | 757.4988 | 1641.183 | 3183.263 | 1.68688 | 1058.479 | 2.163097 | 0.03714174 | 11.72
| 0.202 | 0.2 | 0.598 | 0 | 0 | 0 | 8.987794 | 136.0532 | 124.7894 | 1.875421 | 8685.466 | 94.00116 | 1636.414 | 756.2203 | 1651.163 | 3206.68 | 1.603071 | 1117.481 | 2.037661 | 0.03037409 | 11.96
| 0.102 | 0.3 | 0.598 | 0 | 0 | 0 | 9.192266 | 135.5345 | 124.8931 | 1.88363 | 8792.708 | 95.16933 | 1693.279 | 753.6625 | 1670.565 | 3251.587 | 1.43838 | 1182.41 | 1.703633 | 0.01943553 | 12.47
| 0.253 | 0.05 | 0.697 | 0 | 0 | 0 | 8.786249 | 136.3163 | 124.7367 | 1.868322 | 8630.298 | 94.28942 | 1611.49 | 759.7935 | 1631.085 | 3167.986 | 1.796185 | 1431.33 | 2.140617 | 0.01515469 | 11.42
| 0.203 | 0.1 | 0.697 | 0 | 0 | 0 | 8.887493 | 136.0588 | 124.7882 | 1.87239 | 8683.527 | 94.87148 | 1639.726 | 758.5297 | 1640.689 | 3190.235 | 1.714716 | 1151.92 | 2.011056 | 0.03915525 | 11.91
| 0.103 | 0.2 | 0.697 | 0 | 0 | 0 | 9.091526 | 135.54 | 124.892 | 1.880586 | 8790.796 | 96.04449 | 1696.628 | 755.9827 | 1660.044 | 3235.075 | 1.550536 | 1228.237 | 1.734752 | 0.0259015 | 12.47
| 0.031 | 0.22 | 0.749 | 0 | 0 | 0 | 9.187695 | 135.1631 | 124.9674 | 1.884978 | 8868.285 | 97.36451 | 1740.034 | 755.3428 | 1668.658 | 3259.177 | 1.489552 | 1273.307 | 1.477317 | 0.02132535 | 12.06
| 0.011 | 0.24 | 0.749 | 0 | 0 | 0 | 9.229009 | 135.0579 | 124.9884 | 1.886638 | 8890.034 | 97.60281 | 1751.573 | 754.8277 | 1672.576 | 3268.259 | 1.456324 | 1273.269 | 1.398225 | 0.01914434 | 12.44
| 0.103 | 0.1 | 0.797 | 0 | 0 | 0 | 8.991764 | 135.5402 | 124.892 | 1.877592 | 8789.953 | 96.94108 | 1700.591 | 758.3023 | 1649.606 | 3218.838 | 1.662242 | 1273.018 | 1.717484 | 0.03378945 | 11.85
| 0.041 | 0.16 | 0.799 | 0 | 0 | 0 | 9.117045 | 135.2157 | 124.9569 | 1.882649 | 8857.019 | 97.6955 | 1736.269 | 756.7634 | 1661.467 | 3246.503 | 1.562162 | 1297.073 | 1.519431 | 0.02595698 | 12.26
| 0.021 | 0.18 | 0.799 | 0 | 0 | 0 | 9.158275 | 135.1106 | 124.9779 | 1.884306 | 8878.749 | 97.93407 | 1747.8 | 756.2498 | 1665.377 | 3255.569 | 1.529019 | 1306.326 | 1.393012 | 0.01131697 | 12.81
| 0.051 | 0.1 | 0.849 | 0 | 0 | 0 | 9.046439 | 135.2682 | 124.9464 | 1.88032 | 8845.759 | 98.02629 | 1732.506 | 758.1831 | 1654.281 | 3233.836 | 1.634727 | 1318.617 | 1.546075 | 0.03116229 | 12.07
| 0.021 | 0.13 | 0.849 | 0 | 0 | 0 | 9.108187 | 135.1106 | 124.9779 | 1.882803 | 8878.344 | 98.38473 | 1749.801 | 757.4148 | 1660.136 | 3247.42 | 1.585114 | 1330.421 | 1.398577 | 0.01409062 | 12.72
| 0.051 | 0.05 | 0.899 | 0 | 0 | 0 | 8.996395 | 135.2683 | 124.9463 | 1.878819 | 8845.348 | 98.47637 | 1734.501 | 759.3468 | 1649.045 | 3225.693 | 1.690769 | 1341.753 | 1.528181 | 0.0357058 | 11.98
| 0.031 | 0.07 | 0.899 | 0 | 0 | 0 | 9.037497 | 135.1632 | 124.9674 | 1.880472 | 8867.063 | 98.71571 | 1746.029 | 758.836 | 1652.942 | 3234.738 | 1.657761 | 1357.443 | 1.411868 | 0.0183542 | 12.55
| 0.625 | 0.34 | 0.035 | 0 | 0 | 0 | 8.692872 | 138.1834 | 124.3633 | 1.858053 | 8249.411 | 84.30068 | 1381.092 | 754.0527 | 1628.495 | 3110.896 | 1.669247 | 530.997 | 1.770695 | 0.01870224 | 0.3
| 0.635 | 0.325 | 0.04 | 0 | 0 | 0 | 8.668304 | 138.2328 | 124.3534 | 1.857118 | 8239.157 | 84.23528 | 1375.88 | 754.4148 | 1626.114 | 3105.79 | 1.690638 | 510.4738 | 1.777637 | 0.01920595 | 0.1
| 0.63 | 0.33 | 0.04 | 0 | 0 | 0 | 8.678159 | 138.2081 | 124.3584 | 1.857512 | 8244.257 | 84.28962 | 1378.579 | 754.2901 | 1627.051 | 3107.947 | 1.682658 | 519.2799 | 1.782265 | 0.01890929 | 0.4
| 0.625 | 0.335 | 0.04 | 0 | 0 | 0 | 8.688019 | 138.1834 | 124.3633 | 1.857907 | 8249.36 | 84.34399 | 1381.278 | 754.1653 | 1627.988 | 3110.105 | 1.674674 | 528.0172 | 1.786353 | 0.01880977 | 0.5
| 0.635 | 0.315 | 0.05 | 0 | 0 | 0 | 8.658602 | 138.2329 | 124.3534 | 1.856827 | 8239.054 | 84.32185 | 1376.252 | 754.6399 | 1625.1 | 3104.209 | 1.701488 | 504.3902 | 1.806631 | 0.01931599 | 0.1
| 0.625 | 0.325 | 0.05 | 0 | 0 | 0 | 8.678314 | 138.1835 | 124.3633 | 1.857615 | 8249.257 | 84.43061 | 1381.651 | 754.3906 | 1626.973 | 3108.523 | 1.685529 | 522.1264 | 1.816427 | 0.01901024 | 0.5
| 0.635 | 0.305 | 0.06 | 0 | 0 | 0 | 8.6489 | 138.233 | 124.3534 | 1.856535 | 8238.95 | 84.40843 | 1376.624 | 754.8651 | 1624.085 | 3102.627 | 1.712338 | 498.4024 | 1.833859 | 0.01951538 | 0.1
| 0.625 | 0.315 | 0.06 | 0 | 0 | 0 | 8.668608 | 138.1837 | 124.3633 | 1.857324 | 8249.153 | 84.51723 | 1382.023 | 754.6158 | 1625.958 | 3106.941 | 1.696384 | 516.3281 | 1.844817 | 0.01919952 | 0.1
| 0.031 | 0.02 | 0.949 | 0 | 0 | 0 | 8.98739 | 135.1633 | 124.9673 | 1.878969 | 8866.656 | 99.16648 | 1748.029 | 760.0013 | 1647.698 | 3226.584 | 1.713876 | 1382.8 | 1.405155 | 0.02186721 | 12.22
Fe-Co-Cr | 0.2 | 0 | 0.75 | 0.05 | 0 | 0 | 8.625567 | 136.3153 | 124.7926 | 1.869631 | 8589.223 | 95.51825 | 1669.208 | 754.8416 | 1627.465 | 3161.637 | 1.694506 | 966.0608 | 1.626351 | 0.05592882 | 10.65
| 0.25 | 0 | 0.7 | 0.05 | 0 | 0 | 8.574877 | 136.5703 | 124.7415 | 1.867074 | 8537.015 | 94.49629 | 1639.125 | 754.9637 | 1623.105 | 3147.615 | 1.720427 | 892.4693 | 1.707228 | 0.05808415 | 9.72
| 0.3 | 0 | 0.65 | 0.05 | 0 | 0 | 8.52446 | 136.8239 | 124.6906 | 1.86453 | 8485.09 | 93.47986 | 1609.204 | 755.0852 | 1618.769 | 3133.668 | 1.746209 | 811.9374 | 1.760664 | 0.05947616 | 9.61
| 0.35 | 0 | 0.6 | 0.05 | 0 | 0 | 8.474315 | 137.0761 | 124.64 | 1.862001 | 8433.445 | 92.4689 | 1579.445 | 755.2059 | 1614.457 | 3119.797 | 1.771851 | 725.9512 | 1.781615 | 0.06070277 | 9.56
| 0.4 | 0 | 0.55 | 0.05 | 0 | 0 | 8.424439 | 137.327 | 124.5897 | 1.859485 | 8382.077 | 91.46337 | 1549.845 | 755.3261 | 1610.167 | 3106 | 1.797356 | 635.9509 | 1.765205 | 0.06190192 | 9.54
| 0.28 | 0 | 0.645 | 0.075 | 0 | 0 | 8.463182 | 136.8552 | 124.7119 | 1.865593 | 8458.478 | 93.73987 | 1633.015 | 752.0829 | 1618.997 | 3132.765 | 1.671757 | 740.2012 | 1.588091 | 0.05720315 | 8.19
| 0.3 | 0 | 0.625 | 0.075 | 0 | 0 | 8.443201 | 136.956 | 124.6916 | 1.864581 | 8437.86 | 93.33543 | 1621.092 | 752.1345 | 1617.273 | 3127.221 | 1.682089 | 708.3146 | 1.60093 | 0.0575334 | 7.39
| 0.32 | 0 | 0.605 | 0.075 | 0 | 0 | 8.423263 | 137.0565 | 124.6714 | 1.86357 | 8417.286 | 92.93186 | 1609.195 | 752.1859 | 1615.552 | 3121.688 | 1.692398 | 675.6122 | 1.608407 | 0.05760871 | 7.34
| 0.34 | 0 | 0.585 | 0.075 | 0 | 0 | 8.403368 | 137.1569 | 124.6512 | 1.862562 | 8396.757 | 92.52916 | 1597.323 | 752.2372 | 1613.835 | 3116.168 | 1.702685 | 642.1856 | 1.610211 | 0.05786814 | 7.5
| 0.36 | 0 | 0.565 | 0.075 | 0 | 0 | 8.383516 | 137.257 | 124.6311 | 1.861556 | 8376.271 | 92.12733 | 1585.477 | 752.2883 | 1612.122 | 3110.659 | 1.71295 | 608.1254 | 1.606036 | 0.05812913 | 8.8
| 0.38 | 0 | 0.545 | 0.075 | 0 | 0 | 8.363706 | 137.357 | 124.6111 | 1.860553 | 8355.83 | 91.72635 | 1573.656 | 752.3394 | 1610.413 | 3105.162 | 1.723193 | 573.5208 | 1.59558 | 0.05843288 | 9.23
| 0.405 | 0 | 0.52 | 0.075 | 0 | 0 | 8.339004 | 137.4816 | 124.586 | 1.859301 | 8330.34 | 91.22634 | 1558.916 | 752.4031 | 1608.281 | 3098.307 | 1.735966 | 529.6338 | 1.573225 | 0.05901062 | 9.05
| 0.43 | 0 | 0.495 | 0.075 | 0 | 0 | 8.314368 | 137.6059 | 124.5611 | 1.858053 | 8304.918 | 90.72767 | 1544.215 | 752.4666 | 1606.155 | 3091.471 | 1.748705 | 485.204 | 1.540018 | 0.05955161 | 9.4
| 0.345 | 0 | 0.575 | 0.08 | 0 | 0 | 8.382281 | 137.2081 | 124.6464 | 1.862322 | 8382.275 | 92.40051 | 1596.739 | 751.6635 | 1613.112 | 3113.516 | 1.692495 | 613.9626 | 1.575452 | 0.0572894 | 3.79
| 0.35 | 0 | 0.57 | 0.08 | 0 | 0 | 8.377324 | 137.2331 | 124.6414 | 1.862071 | 8377.158 | 92.30009 | 1593.778 | 751.6764 | 1612.684 | 3112.14 | 1.695064 | 605.5263 | 1.574334 | 0.05734924 | 3.1
| 0.355 | 0 | 0.565 | 0.08 | 0 | 0 | 8.37237 | 137.2581 | 124.6364 | 1.861819 | 8372.044 | 92.19973 | 1590.819 | 751.6894 | 1612.256 | 3110.764 | 1.697631 | 597.0538 | 1.57283 | 0.05739066 | 3.38
| 0.315 | 0 | 0.6 | 0.085 | 0 | 0 | 8.395933 | 137.0839 | 124.6769 | 1.863844 | 8403.654 | 92.97561 | 1616.908 | 750.999 | 1615.388 | 3120.511 | 1.664302 | 643.7733 | 1.541626 | 0.05618208 | 6.47
| 0.325 | 0 | 0.59 | 0.085 | 0 | 0 | 8.386005 | 137.134 | 124.6668 | 1.86334 | 8393.402 | 92.77433 | 1610.971 | 751.0253 | 1614.53 | 3117.752 | 1.669458 | 627.4633 | 1.542937 | 0.05634002 | 6.08
| 0.335 | 0 | 0.58 | 0.085 | 0 | 0 | 8.376088 | 137.1841 | 124.6567 | 1.862836 | 8383.161 | 92.57327 | 1605.04 | 751.0515 | 1613.673 | 3114.997 | 1.674608 | 610.9834 | 1.542794 | 0.05643705 | 4.05
| 0.345 | 0 | 0.57 | 0.085 | 0 | 0 | 8.366181 | 137.2341 | 124.6467 | 1.862334 | 8372.93 | 92.37243 | 1599.116 | 751.0777 | 1612.817 | 3112.244 | 1.679753 | 594.3447 | 1.541161 | 0.05656903 | 3.35
| 0.35 | 0 | 0.565 | 0.085 | 0 | 0 | 8.361232 | 137.2591 | 124.6416 | 1.862082 | 8367.819 | 92.27209 | 1596.156 | 751.0908 | 1612.39 | 3110.869 | 1.682324 | 585.9694 | 1.539774 | 0.05664637 | 3.07
| 0.355 | 0 | 0.56 | 0.085 | 0 | 0 | 8.356285 | 137.2841 | 124.6366 | 1.861831 | 8362.711 | 92.1718 | 1593.198 | 751.1039 | 1611.962 | 3109.495 | 1.684893 | 577.5585 | 1.537999 | 0.05670285 | 3.3
| 0.365 | 0 | 0.55 | 0.085 | 0 | 0 | 8.3464 | 137.334 | 124.6266 | 1.861329 | 8352.502 | 91.97139 | 1587.286 | 751.1301 | 1611.108 | 3106.748 | 1.690027 | 560.6358 | 1.533271 | 0.05684982 | 4.3
| 0.37 | 0 | 0.545 | 0.085 | 0 | 0 | 8.341461 | 137.359 | 124.6216 | 1.861079 | 8347.402 | 91.87126 | 1584.333 | 751.1432 | 1610.681 | 3105.376 | 1.692592 | 552.1268 | 1.530308 | 0.05702986 | 4.68
| 0.375 | 0 | 0.54 | 0.085 | 0 | 0 | 8.336525 | 137.3839 | 124.6166 | 1.860828 | 8342.305 | 91.77119 | 1581.381 | 751.1562 | 1610.255 | 3104.005 | 1.695156 | 543.5878 | 1.52694 | 0.05711338 | 6.88
| 0 | 0 | 0.91 | 0.09 | 0 | 0 | 8.697609 | 135.504 | 125 | 1.88 | 8722.597 | 99.39522 | 1809.528 | 749.5613 | 1642.574 | 3207.585 | 1.486151 | 980.812 | 0.9659635 | 0.04769611 | 10.49
| 0.11 | 0 | 0.8 | 0.09 | 0 | 0 | 8.585396 | 136.0711 | 124.886 | 1.874299 | 8606.673 | 97.11843 | 1742.351 | 749.8621 | 1632.87 | 3176.388 | 1.544558 | 899.8623 | 1.23592 | 0.05279374 | 10.06
| 0.21 | 0 | 0.7 | 0.09 | 0 | 0 | 8.484541 | 136.5808 | 124.7835 | 1.869175 | 8502.482 | 95.07211 | 1681.973 | 750.1324 | 1624.149 | 3148.35 | 1.597053 | 781.0195 | 1.422136 | 0.05463672 | 8.75
| 0.26 | 0 | 0.65 | 0.09 | 0 | 0 | 8.434521 | 136.8335 | 124.7327 | 1.866634 | 8450.808 | 94.05721 | 1652.028 | 750.2665 | 1619.823 | 3134.443 | 1.623089 | 709.5251 | 1.480149 | 0.05508559 | 7.14
| 0.3 | 0 | 0.61 | 0.09 | 0 | 0 | 8.394699 | 137.0348 | 124.6922 | 1.864611 | 8409.669 | 93.24923 | 1628.187 | 750.3732 | 1616.38 | 3123.372 | 1.643816 | 647.9034 | 1.50506 | 0.05533296 | 5.76
| 0.31 | 0 | 0.6 | 0.09 | 0 | 0 | 8.38477 | 137.085 | 124.6821 | 1.864106 | 8399.411 | 93.04777 | 1622.243 | 750.3998 | 1615.521 | 3120.612 | 1.648984 | 631.9802 | 1.507973 | 0.05540207 | 5.36
| 0.32 | 0 | 0.59 | 0.09 | 0 | 0 | 8.374852 | 137.1351 | 124.672 | 1.863602 | 8389.165 | 92.84653 | 1616.306 | 750.4264 | 1614.663 | 3117.855 | 1.654146 | 615.8727 | 1.509483 | 0.05552845 | 4.92
| 0.33 | 0 | 0.58 | 0.09 | 0 | 0 | 8.364944 | 137.1852 | 124.662 | 1.863099 | 8378.93 | 92.64551 | 1610.375 | 750.453 | 1613.807 | 3115.1 | 1.659303 | 599.5924 | 1.509551 | 0.05565364 | 3.83
| 0.34 | 0 | 0.57 | 0.09 | 0 | 0 | 8.355047 | 137.2352 | 124.6519 | 1.862596 | 8368.706 | 92.44471 | 1604.45 | 750.4795 | 1612.951 | 3112.349 | 1.664455 | 583.1504 | 1.50814 | 0.05574197 | 3.16
| 0.35 | 0 | 0.56 | 0.09 | 0 | 0 | 8.345161 | 137.2851 | 124.6419 | 1.862094 | 8358.493 | 92.24412 | 1598.531 | 750.506 | 1612.096 | 3109.6 | 1.6696 | 566.5578 | 1.505211 | 0.05599545 | 2.69
| 0.355 | 0 | 0.555 | 0.09 | 0 | 0 | 8.340222 | 137.3101 | 124.6369 | 1.861843 | 8353.39 | 92.1439 | 1595.574 | 750.5192 | 1611.669 | 3108.227 | 1.672171 | 558.2086 | 1.503166 | 0.05634761 | 1.52
| 0.36 | 0 | 0.55 | 0.09 | 0 | 0 | 8.335285 | 137.335 | 124.6318 | 1.861592 | 8348.29 | 92.04374 | 1592.619 | 750.5325 | 1611.242 | 3106.855 | 1.674741 | 549.8259 | 1.500727 | 0.0564447 | 0.91
| 0.365 | 0 | 0.545 | 0.09 | 0 | 0 | 8.330351 | 137.36 | 124.6268 | 1.861341 | 8343.193 | 91.94363 | 1589.665 | 750.5457 | 1610.815 | 3105.483 | 1.677309 | 541.4111 | 1.497891 | 0.05622177 | 0.22
| 0.37 | 0 | 0.54 | 0.09 | 0 | 0 | 8.32542 | 137.3849 | 124.6218 | 1.861091 | 8338.099 | 91.84358 | 1586.713 | 750.5589 | 1610.389 | 3104.112 | 1.679876 | 532.9656 | 1.494651 | 0.05625778 | -1.07
| 0.38 | 0 | 0.53 | 0.09 | 0 | 0 | 8.315566 | 137.4347 | 124.6118 | 1.86059 | 8327.918 | 91.64363 | 1580.814 | 750.5853 | 1609.537 | 3101.373 | 1.685005 | 515.9879 | 1.486947 | 0.05654718 | 4.05
| 0.415 | 0 | 0.495 | 0.09 | 0 | 0 | 8.281158 | 137.6086 | 124.5768 | 1.858842 | 8292.372 | 90.9455 | 1560.215 | 750.6776 | 1606.561 | 3091.807 | 1.702914 | 455.798 | 1.446623 | 0.05724477 | 8.29
| 0.16 | 0 | 0.745 | 0.095 | 0 | 0 | 8.518492 | 136.3535 | 124.8347 | 1.871735 | 8544.898 | 96.06176 | 1714.402 | 749.4079 | 1628.191 | 3161.016 | 1.558103 | 823.8861 | 1.313213 | 0.05332667 | 9.8
| 0.21 | 0 | 0.695 | 0.095 | 0 | 0 | 8.468278 | 136.6074 | 124.7836 | 1.869182 | 8493.004 | 95.04212 | 1684.308 | 749.5442 | 1623.845 | 3147.048 | 1.584297 | 760.3053 | 1.394355 | 0.05396631 | 8.28
| 0.26 | 0 | 0.645 | 0.095 | 0 | 0 | 8.418335 | 136.8599 | 124.7328 | 1.866642 | 8441.388 | 94.02797 | 1654.376 | 749.6797 | 1619.524 | 3133.154 | 1.61035 | 689.2639 | 1.450131 | 0.05415995 | 7.02
| 0.29 | 0 | 0.615 | 0.095 | 0 | 0 | 8.388497 | 137.0108 | 124.7025 | 1.865125 | 8410.553 | 93.42209 | 1636.494 | 749.7607 | 1616.942 | 3124.854 | 1.625915 | 643.6765 | 1.46932 | 0.05444669 | 5.92
| 0.31 | 0 | 0.595 | 0.095 | 0 | 0 | 8.368659 | 137.1111 | 124.6823 | 1.864116 | 8390.05 | 93.01926 | 1624.605 | 749.8146 | 1615.225 | 3119.335 | 1.636263 | 612.2442 | 1.475507 | 0.05463243 | 5.03
| 0.33 | 0 | 0.575 | 0.095 | 0 | 0 | 8.348864 | 137.2112 | 124.6622 | 1.86311 | 8369.592 | 92.61729 | 1612.741 | 749.8683 | 1613.512 | 3113.828 | 1.646589 | 580.0857 | 1.476051 | 0.05487073 | 3.98
| 0.34 | 0 | 0.565 | 0.095 | 0 | 0 | 8.338982 | 137.2612 | 124.6521 | 1.862607 | 8359.38 | 92.41663 | 1606.819 | 749.8951 | 1612.657 | 3111.079 | 1.651744 | 563.7624 | 1.47411 | 0.05506428 | 3.22
| 0.345 | 0 | 0.56 | 0.095 | 0 | 0 | 8.334045 | 137.2862 | 124.6471 | 1.862356 | 8354.278 | 92.31638 | 1603.86 | 749.9085 | 1612.23 | 3109.706 | 1.65432 | 555.5445 | 1.472571 | 0.05512971 | 2.3
| 0.355 | 0 | 0.55 | 0.095 | 0 | 0 | 8.324179 | 137.3361 | 124.6371 | 1.861855 | 8344.081 | 92.11604 | 1597.947 | 749.9353 | 1611.376 | 3106.961 | 1.659466 | 539.0035 | 1.468329 | 0.05528826 | 0.78
| 0.36 | 0 | 0.545 | 0.095 | 0 | 0 | 8.31925 | 137.361 | 124.6321 | 1.861604 | 8338.987 | 92.01595 | 1594.993 | 749.9487 | 1610.949 | 3105.59 | 1.662037 | 530.683 | 1.465618 | 0.05567262 | 0.55
| 0.365 | 0 | 0.54 | 0.095 | 0 | 0 | 8.314323 | 137.3859 | 124.6271 | 1.861354 | 8333.896 | 91.91592 | 1592.041 | 749.9621 | 1610.523 | 3104.22 | 1.664607 | 522.3311 | 1.462507 | 0.0555417 | 0.12
| 0.37 | 0 | 0.535 | 0.095 | 0 | 0 | 8.3094 | 137.4108 | 124.6221 | 1.861103 | 8328.808 | 91.81593 | 1589.09 | 749.9754 | 1610.097 | 3102.85 | 1.667176 | 513.9491 | 1.458992 | 0.05561439 | -0.6
| 0.375 | 0 | 0.53 | 0.095 | 0 | 0 | 8.304479 | 137.4357 | 124.6171 | 1.860853 | 8323.722 | 91.71601 | 1586.141 | 749.9888 | 1609.671 | 3101.481 | 1.669743 | 505.5384 | 1.455067 | 0.05567216 | -0.06
| 0.38 | 0 | 0.525 | 0.095 | 0 | 0 | 8.29956 | 137.4605 | 124.6121 | 1.860603 | 8318.639 | 91.61613 | 1583.193 | 750.0021 | 1609.245 | 3100.113 | 1.672308 | 497.1003 | 1.450729 | 0.0558535 | 7.31
| 0.3 | 0 | 0.6 | 0.1 | 0 | 0 | 8.362468 | 137.0872 | 124.6926 | 1.864631 | 8390.935 | 93.19194 | 1632.903 | 749.2029 | 1615.786 | 3120.815 | 1.618384 | 608.3545 | 1.441138 | 0.05373029 | 5.14
| 0.31 | 0 | 0.59 | 0.1 | 0 | 0 | 8.35257 | 137.1373 | 124.6825 | 1.864127 | 8380.702 | 92.99078 | 1626.964 | 749.2301 | 1614.929 | 3118.06 | 1.623559 | 592.6525 | 1.443039 | 0.05388279 | 4.52
| 0.33 | 0 | 0.57 | 0.1 | 0 | 0 | 8.332804 | 137.2373 | 124.6624 | 1.863121 | 8360.267 | 92.5891 | 1615.105 | 749.2844 | 1613.217 | 3112.558 | 1.633892 | 560.7234 | 1.442548 | 0.05409819 | 3.76
| 0.35 | 0 | 0.55 | 0.1 | 0 | 0 | 8.313081 | 137.3371 | 124.6423 | 1.862117 | 8339.876 | 92.18828 | 1603.272 | 749.3386 | 1611.51 | 3107.068 | 1.644203 | 528.1686 | 1.436077 | 0.05448973 | 1.4
| 0.355 | 0 | 0.545 | 0.1 | 0 | 0 | 8.308157 | 137.362 | 124.6373 | 1.861866 | 8334.785 | 92.08821 | 1600.318 | 749.3521 | 1611.083 | 3105.697 | 1.646777 | 519.9426 | 1.43349 | 0.05463485 | 0.74
| 0.36 | 0 | 0.54 | 0.1 | 0 | 0 | 8.303235 | 137.3869 | 124.6323 | 1.861616 | 8329.696 | 91.9882 | 1597.365 | 749.3657 | 1610.657 | 3104.327 | 1.64935 | 511.6843 | 1.430506 | 0.05471664 | 0.2
| 0.365 | 0 | 0.535 | 0.1 | 0 | 0 | 8.298316 | 137.4118 | 124.6273 | 1.861366 | 8324.611 | 91.88823 | 1594.414 | 749.3792 | 1610.231 | 3102.958 | 1.651922 | 503.3953 | 1.427121 | 0.05478668 | -0.14
| 0.37 | 0 | 0.53 | 0.1 | 0 | 0 | 8.2934 | 137.4366 | 124.6223 | 1.861115 | 8319.528 | 91.78832 | 1591.464 | 749.3927 | 1609.805 | 3101.59 | 1.654492 | 495.0768 | 1.423329 | 0.05480447 | 0.18
| 0.375 | 0 | 0.525 | 0.1 | 0 | 0 | 8.288486 | 137.4615 | 124.6173 | 1.860865 | 8314.448 | 91.68847 | 1588.516 | 749.4062 | 1609.38 | 3100.222 | 1.657061 | 486.7301 | 1.419127 | 0.0549848 | 2.87
| 0.3 | 0 | 0.595 | 0.105 | 0 | 0 | 8.346385 | 137.1133 | 124.6928 | 1.864641 | 8381.587 | 93.16336 | 1635.256 | 748.6188 | 1615.49 | 3119.539 | 1.605692 | 588.796 | 1.409175 | 0.0529781 | 5.8
| 0.31 | 0 | 0.585 | 0.105 | 0 | 0 | 8.336501 | 137.1634 | 124.6827 | 1.864137 | 8371.365 | 92.96234 | 1629.319 | 748.6463 | 1614.634 | 3116.786 | 1.610871 | 573.2047 | 1.41057 | 0.05305511 | 5.33
| 0.32 | 0 | 0.575 | 0.105 | 0 | 0 | 8.326628 | 137.2133 | 124.6727 | 1.863634 | 8361.153 | 92.76154 | 1623.389 | 748.6738 | 1613.778 | 3114.036 | 1.616043 | 557.4372 | 1.410538 | 0.05318593 | 4.53
| 0.345 | 0 | 0.55 | 0.105 | 0 | 0 | 8.301991 | 137.3381 | 124.6476 | 1.862379 | 8335.673 | 92.26047 | 1608.592 | 748.7424 | 1611.643 | 3107.174 | 1.628951 | 517.3215 | 1.40397 | 0.05362117 | 2.06
| 0.35 | 0 | 0.545 | 0.105 | 0 | 0 | 8.297072 | 137.363 | 124.6426 | 1.862129 | 8330.585 | 92.16042 | 1605.638 | 748.756 | 1611.217 | 3105.804 | 1.631529 | 509.1899 | 1.401506 | 0.05368285 | 1.66
| 0.37 | 0 | 0.525 | 0.105 | 0 | 0 | 8.277421 | 137.4625 | 124.6226 | 1.861128 | 8310.261 | 91.76075 | 1593.835 | 748.8107 | 1609.514 | 3100.331 | 1.641825 | 476.3481 | 1.387664 | 0.05403488 | 8.73
| 0.38 | 0 | 0.515 | 0.105 | 0 | 0 | 8.267611 | 137.5121 | 124.6126 | 1.860628 | 8300.115 | 91.56123 | 1587.943 | 748.838 | 1608.664 | 3097.598 | 1.646964 | 459.7569 | 1.378286 | 0.05413491 | 10.73
| 0.355 | 0 | 0.535 | 0.11 | 0 | 0 | 8.276175 | 137.4137 | 124.6378 | 1.86189 | 8316.227 | 92.03267 | 1605.049 | 748.1881 | 1610.499 | 3103.174 | 1.621449 | 482.2514 | 1.363805 | 0.05291733 | 11.97
| 0.375 | 0 | 0.515 | 0.11 | 0 | 0 | 8.256564 | 137.5131 | 124.6178 | 1.86089 | 8295.937 | 91.6335 | 1593.257 | 748.2433 | 1608.798 | 3097.708 | 1.631746 | 449.544 | 1.347238 | 0.05323447 | 11.04
| 0.21 | 0 | 0.675 | 0.115 | 0 | 0 | 8.40344 | 136.7136 | 124.7842 | 1.86921 | 8455.212 | 94.92256 | 1693.62 | 747.1988 | 1622.636 | 3141.857 | 1.53344 | 678.8804 | 1.28326 | 0.05048456 | 8.65
| 0.26 | 0 | 0.625 | 0.115 | 0 | 0 | 8.3538 | 136.9652 | 124.7335 | 1.866677 | 8403.832 | 93.91136 | 1663.74 | 747.3403 | 1618.328 | 3128.013 | 1.559562 | 609.6554 | 1.330059 | 0.05073532 | 7.23
| 0.3 | 0 | 0.585 | 0.115 | 0 | 0 | 8.314279 | 137.1655 | 124.6932 | 1.86466 | 8362.926 | 93.10629445 | 1639.952 | 747.453 | 1614.899 | 3116.992 | 1.580358 | 550.1083 | 1.345245 | 0.05141235 | 6.04
| 0.32 | 0 | 0.565 | 0.115 | 0 | 0 | 8.294583 | 137.2653 | 124.6731 | 1.863655 | 8342.539 | 92.70506 | 1628.096 | 747.5092 | 1613.19 | 3111.499 | 1.590723 | 519.1975 | 1.344566 | 0.05159953 | 10.24
| 0.34 | 0 | 0.545 | 0.115 | 0 | 0 | 8.274928 | 137.365 | 124.653 | 1.862652 | 8322.196 | 92.30468 | 1616.266 | 747.5652 | 1611.484 | 3106.017 | 1.601066 | 487.648 | 1.33797 | 0.05191864 | 12.21
| 0.39 | 0 | 0.495 | 0.115 | 0 | 0 | 8.225974 | 137.6131 | 124.6031 | 1.860154 | 8271.527 | 91.30746 | 1586.8 | 747.7048 | 1607.236 | 3092.365 | 1.626827 | 406.5575 | 1.293639 | 0.05252052 | 13.39
| 0.36 | 0 | 0.52 | 0.12 | 0 | 0 | 8.239383 | 137.4901 | 124.6333 | 1.861663 | 8292.652 | 91.87754 | 1606.82 | 747.0411 | 1609.492 | 3099.291 | 1.598765 | 437.1212 | 1.290037 | 0.05118675 | 13.09
| 0.1 | 0 | 0.75 | 0.15 | 0 | 0 | 8.399765 | 136.3434 | 124.8971 | 1.874855 | 8502.654 | 96.94731 | 1775.897 | 742.7869 | 1630.036 | 3163.364 | 1.386846 | 661.6408 | 0.9300657 | 0.04285631 | 10.25
| 0.15 | 0 | 0.7 | 0.15 | 0 | 0 | 8.350067 | 136.5963 | 124.8461 | 1.872303 | 8451.076 | 95.92927 | 1745.756 | 742.9405 | 1625.703 | 3149.443 | 1.413398 | 612.1659 | 1.01555 | 0.04304071 | 10.23
| 0.2 | 0 | 0.65 | 0.15 | 0 | 0 | 8.300635 | 136.8479 | 124.7953 | 1.869765 | 8399.775 | 94.91669 | 1715.776 | 743.0932 | 1621.393 | 3135.598 | 1.439807 | 554.2754 | 1.079291 | 0.04331405 | 9.51
| 0.225 | 0 | 0.625 | 0.15 | 0 | 0 | 8.276018 | 136.9732 | 124.77 | 1.868501 | 8374.227 | 94.41243 | 1700.846 | 743.1693 | 1619.246 | 3128.702 | 1.452959 | 522.641 | 1.10142 | 0.04371169 | 12.28
| 0.25 | 0 | 0.6 | 0.15 | 0 | 0 | 8.251467 | 137.0982 | 124.7448 | 1.867241 | 8348.748 | 93.90953 | 1685.956 | 743.2452 | 1617.106 | 3121.826 | 1.466076 | 489.4569 | 1.11623 | 0.04405999 | 13.97
Fe-Co-Cr-Cu | 0.3 | 0 | 0.55 | 0.15 | 0 | 0 | 8.202562 | 137.3471 | 124.6946 | 1.864729 | 8297.993 | 92.90774 | 1656.296 | 743.3963 | 1612.842 | 3108.128 | 1.492204 | 419.1526 | 1.121476 | 0.04446183 | 15.38
| 0.35 | 0 | 0.5 | 0.15 | 0 | 0 | 8.153917 | 137.5947 | 124.6446 | 1.862232 | 8247.508 | 91.91127 | 1626.793 | 743.5466 | 1608.6 | 3094.502 | 1.518193 | 344.7609 | 1.0903 | 0.04520793 | 15.98
| 0 | 0 | 0.8 | 0.2 | 0 | 0 | 8.337626 | 136.104 | 125 | 1.88 | 8511.407 | 98.67525 | 1858.966 | 736.6583 | 1635.65 | 3178.162 | 1.207764 | 534.1023 | 0.5087845 | 0.03163577 | 10.84
| 0.1 | 0 | 0.7 | 0.2 | 0 | 0 | 8.238938 | 136.6092 | 124.8978 | 1.874888 | 8408.594 | 96.63762 | 1798.466 | 736.9971 | 1626.987 | 3150.347 | 1.261626 | 470.0022 | 0.695469 | 0.03228861 | 10.48
| 0.15 | 0 | 0.65 | 0.2 | 0 | 0 | 8.189989 | 136.8598 | 124.8471 | 1.872353 | 8357.6 | 95.62697 | 1768.458 | 737.1652 | 1622.689 | 3136.551 | 1.288341 | 423.487 | 0.7629755 | 0.03281896 | 13.33
| 0.2 | 0 | 0.6 | 0.2 | 0 | 0 | 8.141301 | 137.1091 | 124.7966 | 1.869831 | 8306.877 | 94.62171 | 1738.611 | 737.3323 | 1618.415 | 3122.829 | 1.314914 | 369.3277 | 0.8064496 | 0.03328221 | 14.78
| 0.25 | 0 | 0.55 | 0.2 | 0 | 0 | 8.092872 | 137.3571 | 124.7464 | 1.867322 | 8256.424 | 93.62178 | 1708.922 | 737.4986 | 1614.164 | 3109.179 | 1.341346 | 308.9673 | 0.8209929 | 0.03380999 | 15.65
| 0.3 | 0 | 0.5 | 0.2 | 0 | 0 | 8.0447 | 137.6037 | 124.6965 | 1.864827 | 8206.238 | 92.62716 | 1679.39 | 737.664 | 1609.935 | 3095.602 | 1.367638 | 243.8052 | 0.8018685 | 0.03443835 | 16.31
| 0.45 | 0 | 0.5 | 0 | 0 | 0.05 | 8.62581 | 137.325 | 124.6712 | 1.857658 | 8423.818 | 104.3216 | 1476.429 | 760.6987 | 1622.729 | 3119.106 | 1.874403 | 677.4274 | 1.882199 | 0.0558753 | 10.49
| 0.425 | 0 | 0.525 | 0 | 0 | 0.05 | 8.651172 | 137.1988 | 124.6966 | 1.858921 | 8449.713 | 104.8448 | 1491.218 | 760.6456 | 1624.903 | 3126.063 | 1.861678 | 728.2409 | 1.916654 | 0.05456667 | 10.18
| 0.4 | 0 | 0.55 | 0 | 0 | 0.05 | 8.676602 | 137.0723 | 124.7221 | 1.860188 | 8475.679 | 105.3695 | 1506.048 | 760.5923 | 1627.084 | 3133.04 | 1.848919 | 778.5783 | 1.939796 | 0.05322257 | 10.17
| 0.25 | 0 | 0.7 | 0 | 0 | 0.05 | 8.830643 | 136.3058 | 124.8765 | 1.86786 | 8632.966 | 108.5475 | 1595.878 | 760.2695 | 1640.292 | 3175.301 | 1.771629 | 1060.582 | 1.874913 | 0.04459619 | 11.59
| 0.53 | 0 | 0.4 | 0.02 | 0 | 0.05 | 8.480164 | 137.8297 | 124.5914 | 1.853707 | 8304.074 | 102.5176 | 1439.331 | 758.4963 | 1614.622 | 3091.913 | 1.863246 | 439.1702 | 1.504562 | 0.05922785 | 10.09
| 0.48 | 0 | 0.45 | 0.02 | 0 | 0.05 | 8.530211 | 137.5801 | 124.6417 | 1.856209 | 8355.254 | 103.5534 | 1468.645 | 758.3846 | 1618.925 | 3105.678 | 1.837907 | 538.2885 | 1.653593 | 0.05708273 | 9.71
| 0.455 | 0 | 0.475 | 0.02 | 0 | 0.05 | 8.555336 | 137.4547 | 124.667 | 1.857465 | 8380.948 | 104.0733 | 1483.362 | 758.3286 | 1621.085 | 3112.588 | 1.825187 | 587.8659 | 1.708731 | 0.05601822 | 10
| 0.43 | 0 | 0.5 | 0.02 | 0 | 0.05 | 8.580529 | 137.3291 | 124.6924 | 1.858724 | 8406.711 | 104.5947 | 1498.118 | 758.2724 | 1623.251 | 3119.517 | 1.812432 | 637.2333 | 1.751697 | 0.05498432 | 10.12
| 0.405 | 0 | 0.525 | 0.02 | 0 | 0.05 | 8.60579 | 137.2031 | 124.7178 | 1.859987 | 8432.543 | 105.1175 | 1512.914 | 758.2161 | 1625.424 | 3126.464 | 1.799643 | 686.2207 | 1.783062 | 0.05393639 | 10.3
| 0.38 | 0 | 0.55 | 0.02 | 0 | 0.05 | 8.63112 | 137.0768 | 124.7432 | 1.861253 | 8458.446 | 105.6417 | 1527.75 | 758.1596 | 1627.601 | 3133.431 | 1.786819 | 734.6553 | 1.803407 | 0.05291133 | 10.19
| 0.33 | 0 | 0.6 | 0.02 | 0 | 0.05 | 8.681985 | 136.8231 | 124.7944 | 1.863795 | 8510.463 | 106.6944 | 1557.544 | 758.0461 | 1631.975 | 3147.421 | 1.761067 | 829.161 | 1.813419 | 0.05077747 | 10.51
| 0.45 | 0 | 0.45 | 0.05 | 0 | 0.05 | 8.462845 | 137.5856 | 124.6733 | 1.857803 | 8329.877 | 103.9628 | 1501.035 | 754.7685 | 1619.714 | 3106.322 | 1.745497 | 482.7941 | 1.472297 | 0.05442471 | 10.32
| 0.4 | 0 | 0.5 | 0.05 | 0 | 0.05 | 8.512866 | 137.3352 | 124.7239 | 1.860317 | 8381.148 | 105.0028 | 1530.528 | 754.6468 | 1624.033 | 3120.131 | 1.71983 | 576.5763 | 1.560164 | 0.05301361 | 10.3
| 0.35 | 0 | 0.55 | 0.05 | 0 | 0.05 | 8.563158 | 137.0835 | 124.7748 | 1.862844 | 8432.695 | 106.0486 | 1560.18 | 754.5244 | 1628.375 | 3134.015 | 1.694025 | 668.3794 | 1.603387 | 0.0518081 | 10.86
| 0.25 | 0 | 0.65 | 0.05 | 0 | 0.05 | 8.664562 | 136.5759 | 124.8774 | 1.86794 | 8536.632 | 108.157 | 1619.968 | 754.2776 | 1637.13 | 3162.01 | 1.641995 | 840.4253 | 1.574874 | 0.04874901 | 11.62
| 0.35 | 0 | 0.525 | 0.075 | 0 | 0.05 | 8.481705 | 137.2148 | 124.7755 | 1.8629 | 8385.596 | 105.8631 | 1572.237 | 751.573 | 1626.846 | 3127.561 | 1.630021 | 38.15666 | 0.005632689 | 0.05028356 | 9.93
| 0.33 | 0 | 0.525 | 0.095 | 0 | 0.05 | 8.43684 | 137.219 | 124.7964 | 1.863953 | 8368.621 | 106.1327 | 1593.686 | 749.1712 | 1627.36 | 3127.958 | 1.568692 | 528.0959 | 1.330726 | 0.0480431 | 5.87
| 0.45 | 0 | 0.4 | 0.1 | 0 | 0.05 | 8.301981 | 137.8428 | 124.6755 | 1.857946 | 8237.148 | 103.6086 | 1525.324 | 748.9148 | 1616.738 | 3093.703 | 1.618252 | 23.3734 | 0.00361214 | 0.04990574 | 10.5
| 0.4 | 0 | 0.45 | 0.1 | 0 | 0.05 | 8.351248 | 137.5947 | 124.7257 | 1.860444 | 8287.838 | 104.641 | 1554.691 | 748.7782 | 1621.021 | 3107.389 | 1.592411 | 389.5796 | 1.215833 | 0.04874753 | 10.6
| 0.35 | 0 | 0.5 | 0.1 | 0 | 0.05 | 8.400779 | 137.3453 | 124.7763 | 1.862955 | 8338.801 | 105.6789 | 1584.216 | 748.6408 | 1625.327 | 3121.149 | 1.566431 | 34.69958 | 0.002839147 | 0.04785436 | 6.4
| 0.325 | 0 | 0.525 | 0.1 | 0 | 0.05 | 8.425645 | 137.2201 | 124.8016 | 1.864216 | 8364.385 | 106.2 | 1599.038 | 748.5719 | 1627.489 | 3128.057 | 1.553389 | 517.3867 | 1.303828 | 0.04737627 | 5.55
| 0.3 | 0 | 0.55 | 0.1 | 0 | 0.05 | 8.450578 | 137.0946 | 124.8271 | 1.86548 | 8390.039 | 106.7225 | 1613.9 | 748.5027 | 1629.656 | 3134.983 | 1.540311 | 41.02532 | 0.009901888 | 0.04706583 | 6.38
| 0.29 | 0 | 0.56 | 0.1 | 0 | 0.05 | 8.46057 | 137.0443 | 124.8373 | 1.865986 | 8400.319 | 106.9319 | 1619.856 | 748.475 | 1630.525 | 3137.759 | 1.53507 | 574.5465 | 1.312606 | 0.04686112 | 7.6
| 0.25 | 0 | 0.6 | 0.1 | 0 | 0.05 | 8.500645 | 136.8425 | 124.8782 | 1.868018 | 8441.553 | 107.7717 | 1643.745 | 748.3639 | 1634.008 | 3148.892 | 1.51405 | 47.81088 | 0.01710011 | 0.0463127 | 10.23
Fe-Co-Ni-V | 0.571 | 0.286 | 0 | 0.143 | 0 | 0 | 8.237856 | 138.6349 | 124.4271 | 1.859546 | 8043.2 | 85.16053 | 1484.281 | 738.6658 | 1619.138 | 3081.451 | 1.343164 | 36.76874 | 0.4217945 | 0.03383593 | 16.57
| 0.535 | 0.286 | 0.036 | 0.143 | 0 | 0 | 8.272599 | 138.4609 | 124.4622 | 1.861317 | 8078.703 | 85.85614 | 1504.985 | 738.5497 | 1622.173 | 3091.112 | 1.324356 | 68.38309 | 0.5840475 | 0.03234355 | 15.75
| 0.5 | 0.286 | 0.071 | 0.143 | 0 | 0 | 8.306502 | 138.291 | 124.4965 | 1.863045 | 8113.35 | 86.53496 | 1525.19 | 738.4364 | 1625.135 | 3100.541 | 1.306001 | 101.0488 | 0.7186365 | 0.0313928 | 13.19
| 0.464 | 0.286 | 0.107 | 0.143 | 0 | 0 | 8.341506 | 138.1157 | 124.5318 | 1.864829 | 8149.12 | 87.2358 | 1546.049 | 738.3194 | 1628.193 | 3110.276 | 1.287052 | 136.2137 | 0.8337947 | 0.03048327 | 11.78
| 0.428 | 0.286 | 0.143 | 0.143 | 0 | 0 | 8.376643 | 137.9396 | 124.5673 | 1.866619 | 8185.027 | 87.93931 | 1566.988 | 738.2019 | 1631.263 | 3120.047 | 1.26803 | 172.5318 | 0.9259727 | 0.02965011 | 10.66
| 0.392 | 0.286 | 0.179 | 0.143 | 0 | 0 | 8.411914 | 137.7629 | 124.603 | 1.868417 | 8221.071 | 88.64551 | 1588.008 | 738.084 | 1634.344 | 3129.856 | 1.248935 | 209.5541 | 0.9958778 | 0.02874145 | 9.96
| 0.357 | 0.286 | 0.214 | 0.143 | 0 | 0 | 8.446334 | 137.5905 | 124.6377 | 1.870171 | 8256.246 | 89.33468 | 1608.52 | 737.969 | 1637.351 | 3139.429 | 1.230301 | 245.7869 | 1.043236 | 0.02800012 | 10.08
| 0.321 | 0.286 | 0.25 | 0.143 | 0 | 0 | 8.481872 | 137.4125 | 124.6737 | 1.871982 | 8292.563 | 90.04623 | 1629.698 | 737.8502 | 1640.456 | 3149.312 | 1.211062 | 282.8414 | 1.071607 | 0.02728157 | 9.63
| 0.618 | 0.091 | 0.291 | 0 | 0 | 0 | 8.457925 | 138.152 | 124.3696 | 1.85113 | 8253.92 | 86.59719 | 1394.425 | 759.6506 | 1603.79 | 3073.374 | 1.936278 | 425.571 | 1.975163 | 0.06491698 | 10.53
| 0.527 | 0.091 | 0.382 | 0 | 0 | 0 | 8.548555 | 137.701 | 124.4598 | 1.855653 | 8346.467 | 88.39726 | 1447.354 | 759.4538 | 1611.539 | 3098.24 | 1.890696 | 592.6488 | 2.219713 | 0.05930276 | 10.57
| 0.473 | 0.091 | 0.436 | 0 | 0 | 0 | 8.602755 | 137.4313 | 124.5137 | 1.858358 | 8401.813 | 89.47378 | 1479.007 | 759.3362 | 1616.173 | 3113.11 | 1.863436 | 693.7108 | 2.291386 | 0.05595319 | 11.05
| 0.4 | 0.091 | 0.509 | 0 | 0 | 0 | 8.676529 | 137.0642 | 124.5872 | 1.862039 | 8477.148 | 90.93907 | 1522.092 | 759.176 | 1622.481 | 3133.351 | 1.826331 | 829.0857 | 2.31056 | 0.05144353 | 11.06
| 0.363 | 0.091 | 0.546 | 0 | 0 | 0 | 8.714144 | 136.877 | 124.6246 | 1.863916 | 8515.558 | 91.68617 | 1544.06 | 759.0943 | 1625.697 | 3143.672 | 1.807412 | 895.9437 | 2.289437 | 0.04927199 | 10.92
| 0.327 | 0.091 | 0.582 | 0 | 0 | 0 | 8.750887 | 136.6941 | 124.6612 | 1.86575 | 8553.079 | 92.41597 | 1565.519 | 759.0146 | 1628.839 | 3153.753 | 1.788932 | 959.1425 | 2.250961 | 0.04713868 | 9.91
| 0.273 | 0.091 | 0.636 | 0 | 0 | 0 | 8.806273 | 136.4185 | 124.7163 | 1.868514 | 8609.636 | 93.51603 | 1597.865 | 758.8943 | 1633.574 | 3168.949 | 1.761076 | 1049.323 | 2.163478 | 0.01512532 | 11.78
| 0.227 | 0.091 | 0.682 | 0 | 0 | 0 | 8.853711 | 136.1825 | 124.7635 | 1.870881 | 8658.077 | 94.45823 | 1625.569 | 758.7913 | 1637.63 | 3181.964 | 1.737217 | 1120.531 | 2.064368 | 0.01385397 | 12.55
| 0.355 | 0.091 | 0.527 | 0 | 0.027 | 0 | 8.60146 | 136.8288 | 124.8477 | 1.856764 | 8440.355 | 89.76843 | 1562.384 | 755.7431 | 1619.276 | 3133.939 | 1.750514 | 794.533 | 2.154647 | 0.04721475 | 13.16
| 0.546 | 0.091 | 0.318 | 0 | 0.045 | 0 | 8.332074 | 137.7765 | 124.7959 | 1.842334 | 8190.989 | 84.6246 | 1459.338 | 754.008 | 1598.316 | 3073.696 | 1.812729 | 418.4861 | 1.855404 | 0.05223519 | 10.94
| 0.5 | 0.091 | 0.364 | 0 | 0.045 | 0 | 8.377331 | 137.5488 | 124.8423 | 1.844586 | 8237.364 | 85.52479 | 1486.109 | 753.8952 | 1602.199 | 3086.198 | 1.789508 | 491.9496 | 1.964799 | 0.05017804 | 10.87
| 0.455 | 0.091 | 0.409 | 0 | 0.045 | 0 | 8.42182 | 137.325 | 124.8879 | 1.8468 | 8282.953 | 86.40969 | 1512.425 | 753.7843 | 1606.016 | 3098.489 | 1.76668 | 564.3398 | 2.034396 | 0.04851176 | 13.6
| 0.409 | 0.091 | 0.455 | 0 | 0.045 | 0 | 8.46752 | 137.0951 | 124.9348 | 1.849075 | 8329.782 | 87.31868 | 1539.458 | 753.6704 | 1609.936 | 3111.114 | 1.743232 | 637.8887 | 2.069907 | 0.04716988 | 14
| 0.364 | 0.091 | 0.5 | 0 | 0.045 | 0 | 8.512445 | 136.8691 | 124.9808 | 1.851311 | 8375.817 | 88.21227 | 1566.033 | 753.5584 | 1613.79 | 3123.525 | 1.720181 | 708.4134 | 2.072457 | 0.0457754 | 12.19
| 0.346 | 0.091 | 0.518 | 0 | 0.045 | 0 | 8.530476 | 136.7784 | 124.9993 | 1.852208 | 8394.294 | 88.57092 | 1576.698 | 753.5135 | 1615.337 | 3128.506 | 1.710929 | 736.0046 | 2.065182 | 0.04523493 | 11.92
| 0.318 | 0.091 | 0.546 | 0 | 0.045 | 0 | 8.558594 | 136.637 | 125.0281 | 1.853607 | 8423.107 | 89.1302 | 1593.331 | 753.4434 | 1617.749 | 3136.274 | 1.696502 | 778.0044 | 2.045053 | 0.04434192 | 11.49
| 0.273 | 0.091 | 0.591 | 0 | 0.045 | 0 | 8.603962 | 136.4087 | 125.0746 | 1.855865 | 8469.596 | 90.03259 | 1620.168 | 753.3304 | 1621.641 | 3148.807 | 1.673224 | 842.5923 | 1.991836 | 0.04283205 | 14.07
| 0.482 | 0.091 | 0.363 | 0 | 0.064 | 0 | 8.31206 | 137.4524 | 125.0093 | 1.840271 | 8198.292 | 84.45002 | 1506.196 | 751.5491 | 1598.841 | 3082.946 | 1.743761 | 461.9641 | 1.876185 | 0.04661689 | 14.28
| 0.454 | 0.091 | 0.391 | 0 | 0.064 | 0 | 8.339566 | 137.3134 | 125.0378 | 1.841639 | 8226.519 | 84.99746 | 1522.554 | 751.4768 | 1601.205 | 3090.567 | 1.729529 | 503.9854 | 1.921901 | 0.04563672 | 13.97
| 0.436 | 0.091 | 0.409 | 0 | 0.064 | 0 | 8.357292 | 137.2238 | 125.0562 | 1.84252 | 8244.71 | 85.35026 | 1533.096 | 751.4302 | 1602.727 | 3095.478 | 1.720358 | 530.9526 | 1.944109 | 0.0451152 | 10.48
| 0.409 | 0.091 | 0.436 | 0 | 0.064 | 0 | 8.383945 | 137.0891 | 125.0839 | 1.843845 | 8272.062 | 85.88073 | 1548.948 | 751.3601 | 1605.017 | 3102.863 | 1.706567 | 571.1815 | 1.967295 | 0.04439093 | 4.23
| 0.391 | 0.091 | 0.454 | 0 | 0.064 | 0 | 8.401757 | 136.9991 | 125.1024 | 1.84473 | 8290.341 | 86.23523 | 1559.54 | 751.3133 | 1606.547 | 3107.797 | 1.697351 | 597.7632 | 1.976247 | 0.04386599 | 7.38
| 0.363 | 0.091 | 0.482 | 0 | 0.064 | 0 | 8.429532 | 136.8587 | 125.1312 | 1.846111 | 8318.845 | 86.78803 | 1576.059 | 751.2403 | 1608.934 | 3115.493 | 1.68298 | 638.5671 | 1.980289 | 0.04321759 | 7.48
| 0.345 | 0.091 | 0.5 | 0 | 0.064 | 0 | 8.447432 | 136.7682 | 125.1498 | 1.847001 | 8337.214 | 87.14428 | 1586.704 | 751.1933 | 1610.471 | 3120.452 | 1.673719 | 664.3518 | 1.976799 | 0.04284476 | 10.93
| 0.318 | 0.091 | 0.527 | 0 | 0.064 | 0 | 8.474347 | 136.6322 | 125.1777 | 1.848339 | 8364.834 | 87.67995 | 1602.711 | 751.1225 | 1612.784 | 3127.909 | 1.659793 | 702.211 | 1.963089 | 0.0422565 | 10.85
| 0.454 | 0.091 | 0.382 | 0 | 0.073 | 0 | 8.300301 | 137.3102 | 125.1081 | 1.839181 | 8199.422 | 84.32205 | 1527.056 | 750.3895 | 1598.895 | 3086.701 | 1.712246 | 476.049 | 1.868072 | 0.04433327 | 13.88
| 0.427 | 0.091 | 0.409 | 0 | 0.073 | 0 | 8.32681 | 137.176 | 125.1357 | 1.840498 | 8226.645 | 84.8498 | 1542.861 | 750.3181 | 1601.174 | 3094.056 | 1.698476 | 515.1157 | 1.902492 | 0.04362471 | 4.38
| 0.409 | 0.091 | 0.427 | 0 | 0.073 | 0 | 8.344526 | 137.0862 | 125.1542 | 1.841378 | 8244.838 | 85.20248 | 1553.424 | 750.2704 | 1602.697 | 3098.971 | 1.689274 | 541.0143 | 1.918676 | 0.04309089 | 7.59
| 0.382 | 0.091 | 0.454 | 0 | 0.073 | 0 | 8.371162 | 136.9513 | 125.182 | 1.842701 | 8272.192 | 85.73278 | 1569.305 | 750.1987 | 1604.987 | 3106.361 | 1.675437 | 579.4898 | 1.933225 | 0.04247271 | 8.59
| 0.363 | 0.091 | 0.473 | 0 | 0.073 | 0 | 8.389953 | 136.8562 | 125.2017 | 1.843635 | 8291.489 | 86.10687 | 1580.509 | 750.1481 | 1606.602 | 3111.574 | 1.665676 | 606.1981 | 1.93674 | 0.04203888 | 8.55
| 0.336 | 0.091 | 0.5 | 0 | 0.073 | 0 | 8.416721 | 136.7206 | 125.2296 | 1.844965 | 8318.978 | 86.63979 | 1596.469 | 750.076 | 1608.904 | 3119.001 | 1.651771 | 643.4668 | 1.932636 | 0.04147257 | 10.8
| 0.291 | 0.091 | 0.545 | 0 | 0.073 | 0 | 8.461508 | 136.4938 | 125.2764 | 1.84719 | 8364.972 | 87.53142 | 1623.173 | 749.9554 | 1612.754 | 3131.427 | 1.628507 | 703.2522 | 1.903588 | 0.04062567 | 12.61
| 0.418 | 0.091 | 0.409 | 0 | 0.082 | 0 | 8.296382 | 137.1282 | 125.2151 | 1.838479 | 8208.612 | 84.35023 | 1552.609 | 749.2081 | 1599.624 | 3092.636 | 1.676632 | 499.2653 | 1.8616 | 0.04222523 | 7.72
| 0.391 | 0.091 | 0.436 | 0 | 0.082 | 0 | 8.322901 | 136.9936 | 125.243 | 1.839796 | 8235.864 | 84.87831 | 1568.46 | 749.1349 | 1601.905 | 3100.004 | 1.662803 | 536.5999 | 1.883031 | 0.0414312 | 6.89
| 0.372 | 0.091 | 0.455 | 0 | 0.082 | 0 | 8.341607 | 136.8987 | 125.2626 | 1.840725 | 8255.088 | 85.25085 | 1579.642 | 749.0833 | 1603.514 | 3105.201 | 1.653047 | 562.564 | 1.891219 | 0.0410809 | 7.48
| 0.354 | 0.091 | 0.473 | 0 | 0.082 | 0 | 8.359365 | 136.8085 | 125.2812 | 1.841606 | 8273.336 | 85.60447 | 1590.257 | 749.0343 | 1605.042 | 3110.134 | 1.643787 | 586.8508 | 1.893933 | 0.04069418 | 8.5
| 0.336 | 0.091 | 0.491 | 0 | 0.082 | 0 | 8.377156 | 136.7182 | 125.2999 | 1.84249 | 8291.62 | 85.95878 | 1600.892 | 748.9853 | 1606.572 | 3115.077 | 1.634509 | 610.7709 | 1.89192 | 0.04030565 | 9.88
| 0.318 | 0.091 | 0.509 | 0 | 0.082 | 0 | 8.394982 | 136.6278 | 125.3186 | 1.843375 | 8309.939 | 86.31377 | 1611.547 | 748.9361 | 1608.106 | 3120.03 | 1.625212 | 634.2605 | 1.88536 | 0.03996716 | 10.98
| 0.5 | 0.091 | 0.318 | 0 | 0.091 | 0 | 8.177416 | 137.5312 | 125.2008 | 1.832067 | 8099.505 | 82.08679 | 1509.249 | 748.35 | 1590.449 | 3066.572 | 1.70121 | 360.8988 | 1.661245 | 0.04306547 | 19.79
| 0.455 | 0.091 | 0.363 | 0 | 0.091 | 0 | 8.221118 | 137.3089 | 125.2469 | 1.834236 | 8144.447 | 82.95733 | 1535.438 | 748.2267 | 1594.212 | 3078.73 | 1.678329 | 421.5159 | 1.758674 | 0.04176199 | 19.27
| 0.409 | 0.091 | 0.409 | 0 | 0.091 | 0 | 8.266008 | 137.0806 | 125.2943 | 1.836464 | 8190.61 | 83.85153 | 1562.339 | 748.0999 | 1598.076 | 3091.219 | 1.654827 | 483.4017 | 1.821419 | 0.04082575 | 14.3
| 0.382 | 0.091 | 0.436 | 0 | 0.091 | 0 | 8.292459 | 136.946 | 125.3223 | 1.837777 | 8217.812 | 84.37844 | 1578.19 | 748.0253 | 1600.353 | 3098.578 | 1.640979 | 519.2911 | 1.841972 | 0.0400548 | 7.81
| 0.363 | 0.091 | 0.455 | 0 | 0.091 | 0 | 8.311118 | 136.8511 | 125.342 | 1.838703 | 8237.001 | 84.75013 | 1589.372 | 747.9726 | 1601.959 | 3103.769 | 1.63121 | 544.2132 | 1.849603 | 0.03969453 | 10.27
| 0.318 | 0.091 | 0.5 | 0 | 0.091 | 0 | 8.355463 | 136.6255 | 125.3888 | 1.840903 | 8282.605 | 85.63348 | 1615.947 | 747.8474 | 1605.777 | 3116.106 | 1.607993 | 601.6723 | 1.84647 | 0.0388198 | 10.57
| 0.273 | 0.091 | 0.545 | 0 | 0.091 | 0 | 8.400022 | 136.3989 | 125.4359 | 1.843115 | 8328.428 | 86.5211 | 1642.65 | 747.7216 | 1609.612 | 3128.503 | 1.584664 | 656.1221 | 1.815793 | 0.03808109 | 13.45
| 0.345 | 0.091 | 0.455 | 0 | 0.109 | 0 | 8.250302 | 136.7562 | 125.5003 | 1.834669 | 8200.923 | 83.75135 | 1608.782 | 745.757 | 1598.857 | 3100.913 | 1.58765 | 507.4804 | 1.768463 | 0.0368691 | 17.33
| 0.464 | 0.091 | 0.318 | 0 | 0.127 | 0 | 8.057344 | 137.3407 | 125.5151 | 1.824097 | 8028.478 | 80.11649 | 1547.998 | 743.9574 | 1584.342 | 3061.042 | 1.614628 | 315.5354 | 1.522194 | 0.03677803 | 20.43
| 0.418 | 0.091 | 0.364 | 0 | 0.127 | 0 | 8.10157 | 137.1138 | 125.5629 | 1.826287 | 8074.087 | 80.99851 | 1574.772 | 743.821 | 1588.159 | 3073.414 | 1.591109 | 368.5289 | 1.613341 | 0.03538109 | 19.05
| 0.373 | 0.091 | 0.409 | 0 | 0.127 | 0 | 8.145044 | 136.8908 | 125.6099 | 1.828439 | 8118.921 | 81.86551 | 1601.089 | 743.6869 | 1591.912 | 3085.575 | 1.567991 | 419.8212 | 1.667586 | 0.0347247 | 20.25
| 0.318 | 0.091 | 0.455 | 0 | 0.136 | 0 | 8.159478 | 136.6145 | 125.7368 | 1.828646 | 8147.044 | 82.25976 | 1637.768 | 742.4482 | 1594.225 | 3096.648 | 1.522597 | 452.3086 | 1.651821 | 0.03262892 | 19.78
| 0.273 | 0.091 | 0.5 | 0 | 0.136 | 0 | 8.203263 | 136.3893 | 125.7844 | 1.830813 | 8192.231 | 83.13324 | 1664.341 | 742.3103 | 1598.007 | 3108.914 | 1.499222 | 497.0599 | 1.643162 | 0.03219393 | 11.6
| 0.48 | 0.2 | 0.3 | 0 | 0.02 | 0 | 8.613513 | 137.4578 | 124.6656 | 1.855656 | 8334.585 | 86.85914 | 1480.982 | 754.4264 | 1621.491 | 3119.803 | 1.708898 | 626.925 | 2.202719 | 0.04175053 | 13.69
| 0.455 | 0.2 | 0.325 | 0 | 0.02 | 0 | 8.63863 | 137.3329 | 124.6908 | 1.856905 | 8360.128 | 87.35421 | 1495.645 | 754.3653 | 1623.644 | 3126.699 | 1.696065 | 665.3413 | 2.226157 | 0.04065076 | 13.09
| 0.43 | 0.2 | 0.35 | 0 | 0.02 | 0 | 8.663815 | 137.2077 | 124.7161 | 1.858157 | 8385.74 | 87.85061 | 1510.347 | 754.304 | 1625.803 | 3133.614 | 1.683197 | 703.7778 | 2.23969 | 0.03958542 | 12.11
| 0.56 | 0.2 | 0.2 | 0 | 0.04 | 0 | 8.445844 | 137.8465 | 124.7427 | 1.846194 | 8193.074 | 83.78366 | 1444.583 | 752.1978 | 1609.472 | 3089.256 | 1.711306 | 458.1945 | 1.897205 | 0.04271325 | 13.81
| 0.51 | 0.2 | 0.25 | 0 | 0.04 | 0 | 8.49533 | 137.5993 | 124.793 | 1.848652 | 8243.477 | 84.75967 | 1473.636 | 752.0704 | 1613.721 | 3102.884 | 1.685799 | 527.2482 | 2.015749 | 0.04079001 | 13.58
| 0.485 | 0.2 | 0.275 | 0 | 0.04 | 0 | 8.520172 | 137.4752 | 124.8183 | 1.849886 | 8268.78 | 85.24964 | 1488.221 | 752.0065 | 1615.854 | 3109.726 | 1.672995 | 562.4758 | 2.058764 | 0.03994701 | 6.99
| 0.46 | 0.2 | 0.3 | 0 | 0.04 | 0 | 8.545081 | 137.3507 | 124.8436 | 1.851123 | 8294.15 | 85.74092 | 1502.845 | 751.9423 | 1617.992 | 3116.586 | 1.660156 | 597.9626 | 2.09133 | 0.03900562 | 8.28
| 0.41 | 0.2 | 0.35 | 0 | 0.04 | 0 | 8.595099 | 137.1008 | 124.8944 | 1.853608 | 8345.096 | 86.72743 | 1532.211 | 751.8136 | 1622.287 | 3130.361 | 1.634376 | 669.0744 | 2.126368 | 0.03730201 | 11.56
| 0.36 | 0.2 | 0.4 | 0 | 0.04 | 0 | 8.645387 | 136.8496 | 124.9455 | 1.856106 | 8396.315 | 87.71925 | 1561.735 | 751.6841 | 1626.605 | 3144.21 | 1.608457 | 739.2789 | 2.12354 | 0.03556826 | 13.08
| 0.31 | 0.2 | 0.45 | 0 | 0.04 | 0 | 8.695946 | 136.597 | 124.9969 | 1.858617 | 8447.811 | 88.71642 | 1591.418 | 751.5539 | 1630.946 | 3158.134 | 1.582397 | 807.2291 | 2.085786 | 0.03373652 | 13.64
| 0.25 | 0.2 | 0.51 | 0 | 0.04 | 0 | 8.756979 | 136.2921 | 125.0589 | 1.861649 | 8509.975 | 89.92016 | 1627.251 | 751.3968 | 1636.187 | 3174.943 | 1.55094 | 883.8322 | 1.998942 | 0.03148466 | 13.57
| 0.6 | 0.2 | 0.15 | 0 | 0.05 | 0 | 8.362922 | 138.0388 | 124.7809 | 1.841515 | 8123.089 | 82.26266 | 1426.581 | 751.0957 | 1603.527 | 3074.149 | 1.712496 | 385.1255 | 1.683724 | 0.04327008 | 13.61
| 0.525 | 0.2 | 0.225 | 0 | 0.05 | 0 | 8.436648 | 137.6695 | 124.8563 | 1.845175 | 8198.239 | 83.71722 | 1469.989 | 750.9006 | 1609.862 | 3094.484 | 1.67433 | 481.9099 | 1.910021 | 0.04009145 | 12.04
| 0.465 | 0.2 | 0.275 | 0 | 0.06 | 0 | 8.452149 | 137.3684 | 124.9953 | 1.84538 | 8228.608 | 84.13825 | 1509.998 | 749.5353 | 1612.378 | 3106.539 | 1.624485 | 536.1514 | 1.95346 | 0.03695451 | 5.44
| 0.415 | 0.2 | 0.325 | 0 | 0.06 | 0 | 8.501753 | 137.1194 | 125.0464 | 1.847841 | 8279.209 | 85.11721 | 1539.286 | 749.4006 | 1616.643 | 3120.242 | 1.598694 | 601.6559 | 2.006142 | 0.03557634 | 9.7
| 0.365 | 0.2 | 0.375 | 0 | 0.06 | 0 | 8.551624 | 136.8691 | 125.0977 | 1.850315 | 8330.082 | 86.10143 | 1568.731 | 749.265 | 1620.932 | 3134.018 | 1.572765 | 666.5856 | 2.01998 | 0.0342858 | 11.6
| 0.315 | 0.2 | 0.425 | 0 | 0.06 | 0 | 8.601763 | 136.6174 | 125.1493 | 1.852803 | 8381.229 | 87.09094 | 1598.335 | 749.1288 | 1625.243 | 3147.869 | 1.546696 | 729.6153 | 1.997848 | 0.03295506 | 13.9
| 0.265 | 0.2 | 0.475 | 0 | 0.06 | 0 | 8.652172 | 136.3643 | 125.2012 | 1.855303 | 8432.652 | 88.08579 | 1628.098 | 748.9918 | 1629.578 | 3161.794 | 1.520487 | 789.3772 | 1.942894 | 0.03152339 | 14.63
| 0.58 | 0.2 | 0.15 | 0 | 0.07 | 0 | 8.295721 | 137.9317 | 124.9567 | 1.83706 | 8083.505 | 81.16552 | 1448.313 | 748.6451 | 1600.102 | 3071.055 | 1.664278 | 371.2425 | 1.588203 | 0.04035276 | 20.13
| 0.53 | 0.2 | 0.2 | 0 | 0.07 | 0 | 8.344532 | 137.6861 | 125.0073 | 1.83948 | 8133.336 | 82.12914 | 1477.214 | 748.509 | 1604.302 | 3084.559 | 1.638789 | 430.2804 | 1.747266 | 0.03794684 | 7.17
| 0.505 | 0.2 | 0.225 | 0 | 0.07 | 0 | 8.369035 | 137.5628 | 125.0326 | 1.840695 | 8158.351 | 82.61287 | 1491.722 | 748.4406 | 1606.411 | 3091.338 | 1.625994 | 460.7734 | 1.80987 | 0.03704472 | 5.02
| 0.48 | 0.2 | 0.25 | 0 | 0.07 | 0 | 8.393603 | 137.4392 | 125.0581 | 1.841913 | 8183.432 | 83.09788 | 1506.269 | 748.3721 | 1608.525 | 3098.135 | 1.613165 | 491.7144 | 1.861552 | 0.03617782 | 6.24
| 0.43 | 0.2 | 0.3 | 0 | 0.07 | 0 | 8.442936 | 137.1909 | 125.1092 | 1.844359 | 8233.796 | 84.0718 | 1535.479 | 748.2345 | 1612.771 | 3111.784 | 1.587403 | 554.3217 | 1.933334 | 0.03489939 | 7.52
| 0.405 | 0.2 | 0.325 | 0 | 0.07 | 0 | 8.467702 | 137.0663 | 125.1349 | 1.845586 | 8259.079 | 84.56071 | 1550.143 | 748.1655 | 1614.902 | 3118.636 | 1.574471 | 585.6724 | 1.954062 | 0.03427129 | 9.15
| 0.38 | 0.2 | 0.35 | 0 | 0.07 | 0 | 8.492534 | 136.9414 | 125.1606 | 1.846818 | 8284.429 | 85.05093 | 1564.846 | 748.0962 | 1617.039 | 3125.506 | 1.561504 | 616.8396 | 1.965127 | 0.03368636 | 10.73
| 0.355 | 0.2 | 0.375 | 0 | 0.07 | 0 | 8.517432 | 136.8161 | 125.1864 | 1.848052 | 8309.848 | 85.54247 | 1579.588 | 748.0268 | 1619.181 | 3132.394 | 1.548502 | 647.6592 | 1.966883 | 0.03311427 | 11.05
| 0.33 | 0.2 | 0.4 | 0 | 0.07 | 0 | 8.542397 | 136.6904 | 125.2122 | 1.84929 | 8335.335 | 86.03532 | 1594.37 | 747.9572 | 1621.33 | 3139.301 | 1.535466 | 677.9641 | 1.959702 | 0.03260301 | 11.78
| 0.28 | 0.2 | 0.45 | 0 | 0.07 | 0 | 8.592529 | 136.4382 | 125.2642 | 1.851775 | 8386.514 | 87.02501 | 1624.053 | 747.8173 | 1625.644 | 3153.17 | 1.509287 | 736.3494 | 1.920101 | 0.03140013 | 13.11
| 0.25 | 0.2 | 0.48 | 0 | 0.07 | 0 | 8.622738 | 136.2862 | 125.2955 | 1.853273 | 8417.354 | 87.62138 | 1641.939 | 747.7331 | 1628.244 | 3161.528 | 1.493513 | 769.4895 | 1.881309 | 0.03064908 | 14.14
| 0.445 | 0.2 | 0.275 | 0 | 0.08 | 0 | 8.384391 | 137.2621 | 125.1717 | 1.840892 | 8188.593 | 83.03122 | 1531.69 | 747.0739 | 1608.916 | 3103.365 | 1.576165 | 509.7215 | 1.852911 | 0.03419041 | 6.74
| 0.395 | 0.2 | 0.325 | 0 | 0.08 | 0 | 8.433717 | 137.0133 | 125.2231 | 1.843336 | 8238.988 | 84.0053 | 1560.978 | 746.9328 | 1613.164 | 3117.032 | 1.550296 | 569.6649 | 1.903099 | 0.03295886 | 8.64
| 0.37 | 0.2 | 0.35 | 0 | 0.08 | 0 | 8.458479 | 136.8884 | 125.249 | 1.844563 | 8264.287 | 84.4943 | 1575.681 | 746.862 | 1615.296 | 3123.893 | 1.537309 | 599.3822 | 1.913607 | 0.03248394 | 10.01
| 0.345 | 0.2 | 0.375 | 0 | 0.08 | 0 | 8.483308 | 136.7632 | 125.2748 | 1.845793 | 8289.653 | 84.9846 | 1590.423 | 746.7909 | 1617.434 | 3130.773 | 1.524288 | 628.7116 | 1.914864 | 0.03195626 | 11.07
| 0.295 | 0.2 | 0.425 | 0 | 0.08 | 0 | 8.533164 | 136.5117 | 125.3268 | 1.848264 | 8340.591 | 85.96916 | 1620.027 | 746.6483 | 1621.728 | 3144.587 | 1.49814 | 685.5372 | 1.891145 | 0.03104039 | 12.41
| 0.485 | 0.2 | 0.225 | 0 | 0.09 | 0 | 8.301686 | 137.4565 | 125.2083 | 1.836232 | 8118.618 | 81.51282 | 1513.371 | 745.9902 | 1602.973 | 3088.205 | 1.577846 | 439.5284 | 1.714563 | 0.03435418 | 6.76
| 0.41 | 0.2 | 0.3 | 0 | 0.09 | 0 | 8.375173 | 137.0849 | 125.2854 | 1.839871 | 8193.757 | 82.9645 | 1557.128 | 745.7748 | 1609.307 | 3108.598 | 1.539139 | 525.102 | 1.833739 | 0.03235633 | 8.33
| 0.36 | 0.2 | 0.35 | 0 | 0.09 | 0 | 8.424492 | 136.8356 | 125.3372 | 1.842313 | 8244.184 | 83.93875 | 1586.495 | 745.6301 | 1613.557 | 3122.284 | 1.513161 | 581.9027 | 1.863161 | 0.03122445 | 10.18
| 0.31 | 0.2 | 0.4 | 0 | 0.09 | 0 | 8.474075 | 136.5849 | 125.3892 | 1.844768 | 8294.881 | 84.91822 | 1616.019 | 745.4847 | 1617.83 | 3136.044 | 1.487045 | 636.9901 | 1.855831 | 0.03037566 | 11.79
| 0.26 | 0.2 | 0.45 | 0 | 0.09 | 0 | 8.523925 | 136.3328 | 125.4415 | 1.847237 | 8345.851 | 85.90296 | 1645.702 | 745.3386 | 1622.126 | 3149.877 | 1.460788 | 689.019 | 1.814858 | 0.02955451 | 13.55
| 0.55 | 0.2 | 0.15 | 0 | 0.1 | 0 | 8.195408 | 137.772 | 125.2191 | 1.830409 | 8024.418 | 79.52781 | 1480.752 | 744.9871 | 1594.989 | 3066.438 | 1.592301 | 350.2131 | 1.454584 | 0.03515205 | 20.37
| 0.5 | 0.2 | 0.2 | 0 | 0.1 | 0 | 8.243811 | 137.5267 | 125.2702 | 1.832804 | 8073.947 | 80.48427 | 1509.654 | 744.8416 | 1599.164 | 3079.89 | 1.566696 | 402.1193 | 1.608479 | 0.0336314 | 14.32
| 0.45 | 0.2 | 0.25 | 0 | 0.1 | 0 | 8.292472 | 137.2801 | 125.3216 | 1.835212 | 8123.739 | 81.44581 | 1538.71 | 744.6954 | 1603.36 | 3093.414 | 1.540955 | 455.9411 | 1.718024 | 0.03234353 | 15.76
| 0.375 | 0.2 | 0.325 | 0 | 0.1 | 0 | 8.365948 | 136.9076 | 125.3992 | 1.838849 | 8198.924 | 82.89774 | 1582.585 | 744.4747 | 1609.698 | 3113.835 | 1.502086 | 537.5803 | 1.804422 | 0.03073187 | 10.85
| 0.325 | 0.2 | 0.375 | 0 | 0.1 | 0 | 8.41526 | 136.6577 | 125.4513 | 1.841289 | 8249.383 | 83.87216 | 1612.03 | 744.3266 | 1613.951 | 3127.54 | 1.476001 | 590.7555 | 1.813973 | 0.0296926 | 11.34
| 0.275 | 0.2 | 0.425 | 0 | 0.1 | 0 | 8.464836 | 136.4064 | 125.5036 | 1.843742 | 8300.112 | 84.8518 | 1641.633 | 744.1776 | 1618.226 | 3141.319 | 1.449776 | 641.3917 | 1.788551 | 0.02891536 | 12.94
| 0.25 | 0.2 | 0.45 | 0 | 0.1 | 0 | 8.489724 | 136.2803 | 125.5299 | 1.844974 | 8325.579 | 85.34359 | 1656.494 | 744.1028 | 1620.373 | 3148.236 | 1.43661 | 665.3324 | 1.76374 | 0.02856531 | 13.2
| 0.405 | 0.2 | 0.275 | 0 | 0.12 | 0 | 8.249669 | 137.0508 | 125.5224 | 1.831968 | 8109.031 | 80.83009 | 1574.819 | 742.1798 | 1602.032 | 3097.054 | 1.48009 | 456.56 | 1.665201 | 0.02903316 | 14.41
| 0.38 | 0.2 | 0.3 | 0 | 0.12 | 0 | 8.274024 | 136.9267 | 125.5485 | 1.833172 | 8133.991 | 81.31166 | 1589.444 | 742.1031 | 1604.136 | 3103.843 | 1.467095 | 481.0933 | 1.692428 | 0.02876775 | 10.09
| 0.33 | 0.2 | 0.35 | 0 | 0.12 | 0 | 8.322929 | 136.6777 | 125.6008 | 1.835589 | 8184.111 | 82.27865 | 1618.81 | 741.9491 | 1608.36 | 3117.476 | 1.441002 | 529.3368 | 1.718025 | 0.02798955 | 11.97
| 0.47 | 0.2 | 0.2 | 0 | 0.13 | 0 | 8.143677 | 137.3682 | 125.5317 | 1.826168 | 8014.903 | 78.84898 | 1541.906 | 741.1956 | 1594.054 | 3075.248 | 1.495022 | 373.7224 | 1.480037 | 0.02921531 | 19.61
| 0.42 | 0.2 | 0.25 | 0 | 0.13 | 0 | 8.19193 | 137.1218 | 125.5836 | 1.828551 | 8064.393 | 79.80339 | 1570.963 | 741.0402 | 1598.226 | 3088.72 | 1.469167 | 419.9402 | 1.584415 | 0.02828082 | 19.75
| 0.37 | 0.2 | 0.3 | 0 | 0.13 | 0 | 8.240439 | 136.8742 | 125.6358 | 1.830947 | 8114.147 | 80.76286 | 1600.174 | 740.884 | 1602.419 | 3102.264 | 1.443174 | 466.3778 | 1.647382 | 0.02740993 | 18.63
| 0.32 | 0.2 | 0.35 | 0 | 0.13 | 0 | 8.289207 | 136.6252 | 125.6883 | 1.833356 | 8164.165 | 81.72744 | 1629.54 | 740.7269 | 1606.634 | 3115.88 | 1.417043 | 511.7741 | 1.67164 | 0.02679898 | 13.5
| 0.27 | 0.2 | 0.4 | 0 | 0.13 | 0 | 8.338235 | 136.375 | 125.741 | 1.835778 | 8214.45 | 82.69717 | 1659.063 | 740.569 | 1610.872 | 3129.568 | 1.390772 | 561.5472 | 1.689962 | 0.02627633 | 14.07
| 0.5 | 0.2 | 0.15 | 0 | 0.15 | 0 | 8.029512 | 137.5078 | 125.6531 | 1.81941 | 7926.699 | 76.81936 | 1534.399 | 738.9374 | 1586.533 | 3058.801 | 1.473266 | 314.6416 | 1.255547 | 0.02792088 | 18.41
| 0.68 | 0.3 | 0 | 0 | 0.02 | 0 | 8.511573 | 138.4435 | 124.4667 | 1.848686 | 8133.754 | 82.08531 | 1361.385 | 752.67 | 1614.57 | 3081.036 | 1.70237 | 415.0193 | 1.44777 | 0.04210016 | 17.56
| 0.655 | 0.3 | 0.025 | 0 | 0.02 | 0 | 8.536278 | 138.3213 | 124.4914 | 1.849913 | 8158.748 | 82.56858 | 1375.727 | 752.6072 | 1616.69 | 3087.805 | 1.68967 | 440.6633 | 1.566509 | 0.04045988 | 9.25
| 0.63 | 0.3 | 0.05 | 0 | 0.02 | 0 | 8.561048 | 138.1988 | 124.5161 | 1.851142 | 8183.81 | 83.05314 | 1390.107 | 752.5443 | 1618.817 | 3094.592 | 1.676936 | 467.7224 | 1.673906 | 0.04002587 | 5.11
| 0.605 | 0.3 | 0.075 | 0 | 0.02 | 0 | 8.585885 | 138.0759 | 124.5409 | 1.852375 | 8208.938 | 83.53899 | 1404.526 | 752.4812 | 1620.948 | 3101.397 | 1.664168 | 496.0545 | 1.770066 | 0.03907136 | 1.86
| 0.58 | 0.3 | 0.1 | 0 | 0.02 | 0 | 8.610787 | 137.9528 | 124.5657 | 1.85361 | 8234.133 | 84.02613 | 1418.984 | 752.418 | 1623.086 | 3108.22 | 1.651366 | 525.5154 | 1.855108 | 0.03697961 | 2.57
| 0.53 | 0.3 | 0.15 | 0 | 0.02 | 0 | 8.660792 | 137.7054 | 124.6156 | 1.856092 | 8284.725 | 85.00433 | 1448.014 | 752.291 | 1627.378 | 3121.92 | 1.62566 | 587.2344 | 1.99241 | 0.03486039 | 7.3
| 0.505 | 0.3 | 0.175 | 0 | 0.02 | 0 | 8.685895 | 137.5813 | 124.6406 | 1.857338 | 8310.123 | 85.49539 | 1462.588 | 752.2272 | 1629.533 | 3128.798 | 1.612755 | 619.1917 | 2.044997 | 0.03388338 | 9.98
| 0.455 | 0.3 | 0.225 | 0 | 0.02 | 0 | 8.736303 | 137.332 | 124.6909 | 1.85984 | 8361.123 | 86.48147 | 1491.852 | 752.0992 | 1633.859 | 3142.609 | 1.586841 | 684.5318 | 2.119006 | 0.03194612 | 12.38
| 0.43 | 0.3 | 0.25 | 0 | 0.02 | 0 | 8.761609 | 137.2068 | 124.7162 | 1.861096 | 8386.726 | 86.9765 | 1506.543 | 752.0349 | 1636.032 | 3149.543 | 1.573832 | 717.5987 | 2.140871 | 0.03100193 | 13.47
| 0.38 | 0.3 | 0.3 | 0 | 0.02 | 0 | 8.812425 | 136.9554 | 124.7669 | 1.863618 | 8438.138 | 87.97056 | 1536.045 | 751.9058 | 1640.393 | 3163.466 | 1.547708 | 783.7177 | 2.155577 | 0.02919138 | 13.94
| 0.33 | 0.3 | 0.35 | 0 | 0.02 | 0 | 8.863516 | 136.7027 | 124.8178 | 1.866153 | 8489.829 | 88.97 | 1565.706 | 751.776 | 1644.779 | 3177.464 | 1.521443 | 848.7074 | 2.133515 | 0.02739514 | 15.54
| 0.635 | 0.3 | 0.025 | 0 | 0.04 | 0 | 8.468658 | 138.2136 | 124.668 | 1.845435 | 8119.048 | 81.46953 | 1397.584 | 750.1508 | 1613.235 | 3084.682 | 1.641438 | 433.0768 | 1.460531 | 0.03717144 | 2.11
| 0.61 | 0.3 | 0.05 | 0 | 0.04 | 0 | 8.49329 | 138.0912 | 124.6929 | 1.846656 | 8144.007 | 81.95169 | 1411.965 | 750.0847 | 1615.353 | 3091.451 | 1.628665 | 458.028 | 1.567175 | 0.03604801 | 6.44
| 0.585 | 0.3 | 0.075 | 0 | 0.04 | 0 | 8.517988 | 137.9684 | 124.7178 | 1.847881 | 8169.033 | 82.43512 | 1426.385 | 750.0185 | 1617.476 | 3098.238 | 1.615858 | 484.1701 | 1.662527 | 0.03508092 | 5.57
| 0.56 | 0.3 | 0.1 | 0 | 0.04 | 0 | 8.542752 | 137.8454 | 124.7428 | 1.849108 | 8194.126 | 82.91984 | 1440.843 | 749.9521 | 1619.604 | 3105.044 | 1.603017 | 511.3585 | 1.746719 | 0.03416426 | 4.36
| 0.535 | 0.3 | 0.125 | 0 | 0.04 | 0 | 8.567581 | 137.722 | 124.7679 | 1.850339 | 8219.285 | 83.40585 | 1455.339 | 749.8855 | 1621.739 | 3111.867 | 1.590141 | 539.4467 | 1.819899 | 0.03323042 | 6.17
| 0.485 | 0.3 | 0.175 | 0 | 0.04 | 0 | 8.617439 | 137.4742 | 124.8183 | 1.85281 | 8269.806 | 84.38178 | 1484.449 | 749.7518 | 1626.025 | 3125.569 | 1.564287 | 597.7235 | 1.933914 | 0.03158266 | 8.61
| 0.46 | 0.3 | 0.2 | 0 | 0.04 | 0 | 8.642468 | 137.3498 | 124.8436 | 1.854051 | 8295.168 | 84.8717 | 1499.062 | 749.6847 | 1628.176 | 3132.447 | 1.551308 | 627.6064 | 1.975138 | 0.03071842 | 12.03
| 0.435 | 0.3 | 0.225 | 0 | 0.04 | 0 | 8.667565 | 137.2251 | 124.869 | 1.855295 | 8320.598 | 85.36293 | 1513.714 | 749.6173 | 1630.334 | 3139.344 | 1.538294 | 657.7777 | 2.006131 | 0.02991417 | 12.27
| 0.41 | 0.3 | 0.25 | 0 | 0.04 | 0 | 8.692728 | 137.1 | 124.8944 | 1.856542 | 8346.096 | 85.85548 | 1528.406 | 749.5499 | 1632.497 | 3146.26 | 1.525246 | 688.0784 | 2.027137 | 0.02914173 | 12.01
| 0.385 | 0.3 | 0.275 | 0 | 0.04 | 0 | 8.717959 | 136.9746 | 124.9199 | 1.857793 | 8371.662 | 86.34936 | 1543.137 | 749.4822 | 1634.666 | 3153.194 | 1.512162 | 718.3467 | 2.038421 | 0.02833513 | 12.05
| 0.36 | 0.3 | 0.3 | 0 | 0.04 | 0 | 8.743259 | 136.8489 | 124.9455 | 1.859047 | 8397.298 | 86.84456 | 1557.908 | 749.4144 | 1636.84 | 3160.146 | 1.499043 | 748.4184 | 2.040268 | 0.02759019 | 13.26
| 0.64 | 0.3 | 0 | 0 | 0.06 | 0 | 8.376871 | 138.2284 | 124.8188 | 1.839766 | 8054.708 | 79.89626 | 1405.011 | 747.7728 | 1607.69 | 3074.836 | 1.606172 | 403.7762 | 1.244068 | 0.03547909 | 23.2
| 0.59 | 0.3 | 0.05 | 0 | 0.06 | 0 | 8.425796 | 137.984 | 124.8689 | 1.842188 | 8104.36 | 80.85452 | 1433.737 | 747.6347 | 1611.902 | 3088.322 | 1.580582 | 448.2063 | 1.466858 | 0.0331479 | 14.82
| 0.565 | 0.3 | 0.075 | 0 | 0.06 | 0 | 8.450357 | 137.8614 | 124.8941 | 1.843404 | 8129.284 | 81.33555 | 1448.158 | 747.5653 | 1614.017 | 3095.092 | 1.567736 | 472.1562 | 1.561187 | 0.03224201 | 9.06
| 0.515 | 0.3 | 0.125 | 0 | 0.06 | 0 | 8.499673 | 137.6151 | 124.9446 | 1.845846 | 8179.332 | 82.30146 | 1477.114 | 747.426 | 1618.262 | 3108.686 | 1.541941 | 522.8039 | 1.716429 | 0.03068219 | 7.13
| 0.49 | 0.3 | 0.15 | 0 | 0.06 | 0 | 8.524429 | 137.4915 | 124.9699 | 1.847072 | 8204.457 | 82.78635 | 1491.65 | 747.3561 | 1620.393 | 3115.51 | 1.528993 | 549.2059 | 1.777682 | 0.0299392 | 7.5
| 0.465 | 0.3 | 0.175 | 0 | 0.06 | 0 | 8.549252 | 137.3675 | 124.9953 | 1.848301 | 8229.648 | 83.27253 | 1506.224 | 747.286 | 1622.53 | 3122.352 | 1.516009 | 576.1255 | 1.82828 | 0.02932315 | 9.58
| 0.44 | 0.3 | 0.2 | 0 | 0.06 | 0 | 8.574141 | 137.2432 | 125.0208 | 1.849533 | 8254.906 | 83.76001 | 1520.838 | 747.2158 | 1624.673 | 3129.213 | 1.502991 | 603.4085 | 1.86844 | 0.02864936 | 9.82
| 0.39 | 0.3 | 0.25 | 0 | 0.06 | 0 | 8.624119 | 136.9936 | 125.072 | 1.852007 | 8305.626 | 84.73888 | 1550.183 | 747.0746 | 1628.976 | 3142.989 | 1.476851 | 658.4366 | 1.918409 | 0.02726764 | 11.86
| 0.3 | 0.3 | 0.34 | 0 | 0.06 | 0 | 8.714757 | 136.541 | 125.1648 | 1.856494 | 8397.609 | 86.51413 | 1603.401 | 746.8187 | 1636.778 | 3167.974 | 1.429443 | 755.4457 | 1.912596 | 0.0250093 | 15.93
| 0.595 | 0.3 | 0.025 | 0 | 0.08 | 0 | 8.334206 | 137.9995 | 125.0191 | 1.836533 | 8040.108 | 79.28423 | 1441.042 | 745.2664 | 1606.365 | 3078.471 | 1.545535 | 417.5328 | 1.268131 | 0.03128646 | 18.7
| 0.545 | 0.3 | 0.075 | 0 | 0.08 | 0 | 8.382988 | 137.7547 | 125.0696 | 1.838945 | 8089.69 | 80.24027 | 1469.846 | 745.1217 | 1610.571 | 3091.958 | 1.519801 | 460.016 | 1.465706 | 0.02965631 | 16.69
| 0.495 | 0.3 | 0.125 | 0 | 0.08 | 0 | 8.432029 | 137.5086 | 125.1205 | 1.84137 | 8139.536 | 81.20139 | 1498.804 | 744.9762 | 1614.799 | 3105.517 | 1.493929 | 506.0333 | 1.618449 | 0.02822328 | 9.98
| 0.47 | 0.3 | 0.15 | 0 | 0.08 | 0 | 8.456647 | 137.3851 | 125.146 | 1.842588 | 8164.558 | 81.68386 | 1513.34 | 744.9032 | 1616.922 | 3112.324 | 1.480942 | 529.999 | 1.67845 | 0.02756435 | 9.75
| 0.445 | 0.3 | 0.175 | 0 | 0.08 | 0 | 8.481331 | 137.2612 | 125.1716 | 1.843808 | 8189.646 | 82.16762 | 1527.915 | 744.83 | 1619.05 | 3119.148 | 1.46792 | 554.4016 | 1.727811 | 0.02697985 | 11.08
| 0.42 | 0.3 | 0.2 | 0 | 0.08 | 0 | 8.506081 | 137.1371 | 125.1973 | 1.845032 | 8214.802 | 82.65267 | 1542.529 | 744.7565 | 1621.184 | 3125.991 | 1.454864 | 579.0869 | 1.766761 | 0.02642218 | 9.61
| 0.395 | 0.3 | 0.225 | 0 | 0.08 | 0 | 8.530897 | 137.0125 | 125.2231 | 1.846259 | 8240.025 | 83.13901 | 1557.182 | 744.6829 | 1623.323 | 3132.853 | 1.441772 | 603.8986 | 1.795547 | 0.0259239 | 11.29
| 0.37 | 0.3 | 0.25 | 0 | 0.08 | 0 | 8.555779 | 136.8877 | 125.2489 | 1.84749 | 8265.315 | 83.62666 | 1571.874 | 744.6091 | 1625.468 | 3139.732 | 1.428646 | 628.6776 | 1.814439 | 0.02552462 | 12.02
| 0.345 | 0.3 | 0.275 | 0 | 0.08 | 0 | 8.580727 | 136.7625 | 125.2747 | 1.848723 | 8290.673 | 84.11561 | 1586.605 | 744.5351 | 1627.619 | 3146.63 | 1.415484 | 653.2624 | 1.823726 | 0.02498343 | 11.92
| 0.3 | 0.3 | 0.32 | 0 | 0.08 | 0 | 8.625804 | 136.5363 | 125.3215 | 1.850952 | 8336.488 | 84.99903 | 1613.221 | 744.4014 | 1631.506 | 3159.093 | 1.391704 | 696.4999 | 1.817248 | 0.02403304 | 15.25
| 0.6 | 0.3 | 0 | 0 | 0.1 | 0 | 8.243211 | 138.0149 | 125.1682 | 1.830915 | 7976.274 | 77.72415 | 1448.3 | 742.9135 | 1600.864 | 3068.683 | 1.510717 | 392.0596 | 1.066374 | 0.02976735 | 22.63
| 0.55 | 0.3 | 0.05 | 0 | 0.1 | 0 | 8.291594 | 137.7709 | 125.219 | 1.833304 | 8025.526 | 78.67295 | 1477.029 | 742.7631 | 1605.042 | 3082.101 | 1.484975 | 428.1925 | 1.284073 | 0.02794006 | 18.6
| 0.45 | 0.3 | 0.15 | 0 | 0.1 | 0 | 8.38913 | 137.2792 | 125.3215 | 1.838121 | 8124.814 | 80.58567 | 1534.945 | 742.4598 | 1613.463 | 3109.15 | 1.433079 | 510.6686 | 1.584258 | 0.02543485 | 12.43
| 0.4 | 0.3 | 0.2 | 0 | 0.1 | 0 | 8.438287 | 137.0313 | 125.3731 | 1.840549 | 8174.855 | 81.54967 | 1564.135 | 742.3069 | 1617.708 | 3122.782 | 1.406924 | 554.6454 | 1.669843 | 0.02445479 | 11.63
| 0.35 | 0.3 | 0.25 | 0 | 0.1 | 0 | 8.487707 | 136.7821 | 125.425 | 1.84299 | 8225.162 | 82.5188 | 1593.48 | 742.1533 | 1621.975 | 3136.487 | 1.38063 | 598.8056 | 1.714995 | 0.02347743 | 12.28
| 0.3 | 0.3 | 0.3 | 0 | 0.1 | 0 | 8.53739 | 136.5316 | 125.4772 | 1.845443 | 8275.738 | 83.49312 | 1622.982 | 741.9988 | 1626.265 | 3150.266 | 1.354195 | 641.8676 | 1.722051 | 0.02277804 | 16.84
| 0.555 | 0.3 | 0.025 | 0 | 0.12 | 0 | 8.200794 | 137.787 | 125.3674 | 1.8277 | 7961.779 | 77.11582 | 1484.165 | 740.4198 | 1599.548 | 3072.308 | 1.450375 | 401.5124 | 1.099448 | 0.02610558 | 20.22